## Sheet1
s. no | Fly Ash amount (kg/m3) | GGBFS amount (kg/m3) | NaOH molar concentration | NaOH amount (kg/m3) | Na2SiO3 amount (kg/m3) | Extra water | Course Agg. (kg/m3) | Fine Agg. (kg/m3) | Recycled Agg. (kg/m3) | Curing Temprature (C) | Curing Time (hr) | age of testing (Days) | Compressive Strength (Mpa) | ANN Strength | GEP Strength | ANN Error | GEP Error
1 | 400 | 0 | 8 | 70 | 120 | 0 | 1150 | 650 | 0 | 24 | 24 | 3 | 25.7 | 26.43 | 25.01 | -0.73 | 0.69
2 | 400 | 0 | 8 | 70 | 120 | 0 | 1150 | 650 | 0 | 48 | 24 | 3 | 29.6 | 29.96 | 29.95 | -0.36 | -0.35
3 | 400 | 0 | 8 | 70 | 120 | 0 | 1150 | 650 | 0 | 24 | 24 | 7 | 26.3 | 26.82 | 25.45 | -0.52 | 0.85
4 | 400 | 0 | 8 | 70 | 120 | 0 | 1150 | 650 | 0 | 48 | 24 | 7 | 30.6 | 30.82 | 30.39 | -0.22 | 0.21
5 | 400 | 0 | 8 | 70 | 120 | 0 | 1150 | 650 | 0 | 60 | 24 | 7 | 32.8 | 33.68 | 33.63 | -0.88 | -0.83
6 | 400 | 0 | 10 | 70 | 120 | 0 | 1150 | 650 | 0 | 24 | 24 | 3 | 28.3 | 28.07 | 29.3 | 0.23 | -1
7 | 400 | 0 | 10 | 70 | 120 | 0 | 1150 | 650 | 0 | 24 | 24 | 7 | 28.9 | 28.62 | 29.47 | 0.28 | -0.57
8 | 400 | 0 | 12 | 70 | 120 | 0 | 1150 | 650 | 0 | 24 | 24 | 14 | 33.6 | 33.2 | 33.95 | 0.4 | -0.35
9 | 300 | 100 | 8 | 70 | 120 | 0 | 1150 | 650 | 0 | 24 | 24 | 3 | 29.6 | 30.41 | 27.43 | -0.81 | 2.17
10 | 400 | 0 | 8 | 70 | 120 | 0 | 620 | 650 | 800 | 48 | 48 | 3 | 25.0 | 25.34 | 24.24 | -0.34 | 0.76
11 | 300 | 100 | 14 | 70 | 120 | 0 | 620 | 650 | 800 | 60 | 72 | 28 | 44.8 | 44.56 | 46.06 | 0.24 | -1.26
12 | 300 | 100 | 14 | 70 | 120 | 0 | 620 | 650 | 800 | 48 | 72 | 28 | 44.0 | 43.98 | 45.91 | 0.02 | -1.91
13 | 300 | 100 | 14 | 70 | 120 | 0 | 620 | 650 | 800 | 60 | 72 | 3 | 42.7 | 42.62 | 43.31 | 0.08 | -0.61
14 | 300 | 100 | 10 | 70 | 120 | 0 | 620 | 650 | 800 | 48 | 48 | 14 | 29.6 | 30.25 | 29.33 | -0.65 | 0.27
15 | 300 | 100 | 8 | 70 | 120 | 0 | 620 | 650 | 800 | 60 | 72 | 3 | 36.8 | 36.84 | 36.92 | -0.04 | -0.12
16 | 400 | 0 | 14 | 70 | 120 | 0 | 620 | 650 | 800 | 48 | 24 | 14 | 23.8 | 24.65 | 23.66 | -0.85 | 0.14
17 | 400 | 0 | 12 | 70 | 120 | 0 | 620 | 650 | 800 | 24 | 24 | 14 | 24.8 | 24.81 | 23.95 | -0.01 | 0.85
18 | 400 | 0 | 12 | 70 | 120 | 0 | 620 | 650 | 800 | 48 | 72 | 3 | 33.8 | 33.66 | 34.1 | 0.14 | -0.3
19 | 300 | 100 | 14 | 70 | 120 | 0 | 850 | 650 | 300 | 60 | 48 | 28 | 54.6 | 54.6 | 51.56 | 0 | 3.04
20 | 300 | 100 | 14 | 70 | 120 | 0 | 850 | 650 | 300 | 60 | 72 | 14 | 64.1 | 63.87 | 63.19 | 0.23 | 0.91
21 | 300 | 100 | 14 | 70 | 120 | 0 | 850 | 650 | 300 | 60 | 48 | 7 | 50.5 | 50.5 | 49.25 | 0 | 1.25
22 | 300 | 100 | 12 | 70 | 120 | 0 | 850 | 650 | 300 | 48 | 72 | 7 | 58.7 | 59.11 | 60.11 | -0.41 | -1.41
23 | 300 | 100 | 10 | 70 | 120 | 0 | 850 | 650 | 300 | 48 | 48 | 28 | 48.1 | 47.18 | 45.58 | 0.92 | 2.52
24 | 300 | 100 | 8 | 70 | 120 | 0 | 850 | 650 | 300 | 60 | 72 | 14 | 55.4 | 55.73 | 54.04 | -0.33 | 1.36
25 | 400 | 0 | 14 | 70 | 120 | 0 | 850 | 650 | 300 | 48 | 72 | 28 | 51.7 | 52.03 | 54.73 | -0.33 | -3.03
26 | 400 | 0 | 12 | 70 | 120 | 0 | 850 | 650 | 300 | 48 | 72 | 28 | 51.4 | 51.64 | 53.74 | -0.24 | -2.34
27 | 400 | 0 | 12 | 70 | 120 | 0 | 850 | 650 | 300 | 60 | 24 | 3 | 35.9 | 35.53 | 35.87 | 0.37 | 0.03
28 | 400 | 0 | 10 | 70 | 120 | 0 | 850 | 650 | 300 | 48 | 72 | 14 | 49.6 | 50.32 | 49.74 | -0.72 | -0.14
29 | 300 | 100 | 14 | 70 | 120 | 0 | 1150 | 650 | 0 | 60 | 72 | 3 | 98.0 | 98.26 | 96.3 | -0.26 | 1.7
30 | 300 | 100 | 12 | 70 | 120 | 0 | 1150 | 650 | 0 | 48 | 72 | 7 | 88.5 | 88.75 | 88.31 | -0.25 | 0.19