## Sheet1
Fly Ash amount (kg/m3) | GGBFS amount (kg/m3) | NaOH molar concentration | NaOH amount (kg/m3) | Na2SiO3 amount (kg/m3) | Extra water | Course Agg. (kg/m3) | Fine Agg. (kg/m3) | Recycled Agg. (kg/m3) | Curing Temprature (C) | Curing Time (hr) | age of testing (Days) | Compressive Strength (Mpa)
400 | 0 | 8 | 70 | 120 | 0 | 1150 | 650 | 0 | 24 | 24 | 3 | 25.7
400 | 0 | 8 | 70 | 120 | 0 | 1150 | 650 | 0 | 48 | 24 | 3 | 29.6
400 | 0 | 8 | 70 | 120 | 0 | 1150 | 650 | 0 | 48 | 48 | 3 | 52.4
400 | 0 | 8 | 70 | 120 | 0 | 1150 | 650 | 0 | 48 | 72 | 3 | 63.7
400 | 0 | 8 | 70 | 120 | 0 | 1150 | 650 | 0 | 60 | 24 | 3 | 32.6
400 | 0 | 8 | 70 | 120 | 0 | 1150 | 650 | 0 | 60 | 48 | 3 | 53.0
400 | 0 | 8 | 70 | 120 | 0 | 1150 | 650 | 0 | 60 | 72 | 3 | 64.0
400 | 0 | 8 | 70 | 120 | 0 | 1150 | 650 | 0 | 24 | 24 | 7 | 26.3
400 | 0 | 8 | 70 | 120 | 0 | 1150 | 650 | 0 | 48 | 24 | 7 | 30.6
400 | 0 | 8 | 70 | 120 | 0 | 1150 | 650 | 0 | 48 | 48 | 7 | 52.7
400 | 0 | 8 | 70 | 120 | 0 | 1150 | 650 | 0 | 48 | 72 | 7 | 63.6
400 | 0 | 8 | 70 | 120 | 0 | 1150 | 650 | 0 | 60 | 24 | 7 | 32.8
400 | 0 | 8 | 70 | 120 | 0 | 1150 | 650 | 0 | 60 | 48 | 7 | 52.9
400 | 0 | 8 | 70 | 120 | 0 | 1150 | 650 | 0 | 60 | 72 | 7 | 64.1
400 | 0 | 8 | 70 | 120 | 0 | 1150 | 650 | 0 | 24 | 24 | 14 | 27.8
400 | 0 | 8 | 70 | 120 | 0 | 1150 | 650 | 0 | 48 | 24 | 14 | 32.8
400 | 0 | 8 | 70 | 120 | 0 | 1150 | 650 | 0 | 48 | 48 | 14 | 52.7
400 | 0 | 8 | 70 | 120 | 0 | 1150 | 650 | 0 | 48 | 72 | 14 | 65.3
400 | 0 | 8 | 70 | 120 | 0 | 1150 | 650 | 0 | 60 | 24 | 14 | 34.4
400 | 0 | 8 | 70 | 120 | 0 | 1150 | 650 | 0 | 60 | 48 | 14 | 52.9
400 | 0 | 8 | 70 | 120 | 0 | 1150 | 650 | 0 | 60 | 72 | 14 | 65.7
400 | 0 | 8 | 70 | 120 | 0 | 1150 | 650 | 0 | 24 | 24 | 28 | 32.0
400 | 0 | 8 | 70 | 120 | 0 | 1150 | 650 | 0 | 48 | 24 | 28 | 38.1
400 | 0 | 8 | 70 | 120 | 0 | 1150 | 650 | 0 | 48 | 48 | 28 | 52.2
400 | 0 | 8 | 70 | 120 | 0 | 1150 | 650 | 0 | 48 | 72 | 28 | 66.2
400 | 0 | 8 | 70 | 120 | 0 | 1150 | 650 | 0 | 60 | 24 | 28 | 40.0
400 | 0 | 8 | 70 | 120 | 0 | 1150 | 650 | 0 | 60 | 48 | 28 | 55.6
400 | 0 | 8 | 70 | 120 | 0 | 1150 | 650 | 0 | 60 | 72 | 28 | 67.0
400 | 0 | 10 | 70 | 120 | 0 | 1150 | 650 | 0 | 24 | 24 | 3 | 28.3
400 | 0 | 10 | 70 | 120 | 0 | 1150 | 650 | 0 | 48 | 24 | 3 | 32.5
400 | 0 | 10 | 70 | 120 | 0 | 1150 | 650 | 0 | 48 | 48 | 3 | 57.6
400 | 0 | 10 | 70 | 120 | 0 | 1150 | 650 | 0 | 48 | 72 | 3 | 70.0
400 | 0 | 10 | 70 | 120 | 0 | 1150 | 650 | 0 | 60 | 24 | 3 | 35.9
400 | 0 | 10 | 70 | 120 | 0 | 1150 | 650 | 0 | 60 | 48 | 3 | 58.3
400 | 0 | 10 | 70 | 120 | 0 | 1150 | 650 | 0 | 60 | 72 | 3 | 70.4
400 | 0 | 10 | 70 | 120 | 0 | 1150 | 650 | 0 | 24 | 24 | 7 | 28.9
400 | 0 | 10 | 70 | 120 | 0 | 1150 | 650 | 0 | 48 | 24 | 7 | 33.7
400 | 0 | 10 | 70 | 120 | 0 | 1150 | 650 | 0 | 48 | 48 | 7 | 57.9
400 | 0 | 10 | 70 | 120 | 0 | 1150 | 650 | 0 | 48 | 72 | 7 | 69.9
400 | 0 | 10 | 70 | 120 | 0 | 1150 | 650 | 0 | 60 | 24 | 7 | 36.1
400 | 0 | 10 | 70 | 120 | 0 | 1150 | 650 | 0 | 60 | 48 | 7 | 58.2
400 | 0 | 10 | 70 | 120 | 0 | 1150 | 650 | 0 | 60 | 72 | 7 | 70.5
400 | 0 | 10 | 70 | 120 | 0 | 1150 | 650 | 0 | 24 | 24 | 14 | 30.6
400 | 0 | 10 | 70 | 120 | 0 | 1150 | 650 | 0 | 48 | 24 | 14 | 36.0
400 | 0 | 10 | 70 | 120 | 0 | 1150 | 650 | 0 | 48 | 48 | 14 | 57.9
400 | 0 | 10 | 70 | 120 | 0 | 1150 | 650 | 0 | 48 | 72 | 14 | 71.9
400 | 0 | 10 | 70 | 120 | 0 | 1150 | 650 | 0 | 60 | 24 | 14 | 37.9
400 | 0 | 10 | 70 | 120 | 0 | 1150 | 650 | 0 | 60 | 48 | 14 | 58.2
400 | 0 | 10 | 70 | 120 | 0 | 1150 | 650 | 0 | 60 | 72 | 14 | 72.2
400 | 0 | 10 | 70 | 120 | 0 | 1150 | 650 | 0 | 24 | 24 | 28 | 35.2
400 | 0 | 10 | 70 | 120 | 0 | 1150 | 650 | 0 | 48 | 24 | 28 | 42.0
400 | 0 | 10 | 70 | 120 | 0 | 1150 | 650 | 0 | 48 | 48 | 28 | 57.4
400 | 0 | 10 | 70 | 120 | 0 | 1150 | 650 | 0 | 48 | 72 | 28 | 72.8
400 | 0 | 10 | 70 | 120 | 0 | 1150 | 650 | 0 | 60 | 24 | 28 | 44.0
400 | 0 | 10 | 70 | 120 | 0 | 1150 | 650 | 0 | 60 | 48 | 28 | 61.2
400 | 0 | 10 | 70 | 120 | 0 | 1150 | 650 | 0 | 60 | 72 | 28 | 73.7
400 | 0 | 12 | 70 | 120 | 0 | 1150 | 650 | 0 | 24 | 24 | 3 | 31.1
400 | 0 | 12 | 70 | 120 | 0 | 1150 | 650 | 0 | 48 | 24 | 3 | 35.8
400 | 0 | 12 | 70 | 120 | 0 | 1150 | 650 | 0 | 48 | 48 | 3 | 63.4
400 | 0 | 12 | 70 | 120 | 0 | 1150 | 650 | 0 | 48 | 72 | 3 | 77.0
400 | 0 | 12 | 70 | 120 | 0 | 1150 | 650 | 0 | 60 | 24 | 3 | 39.5
400 | 0 | 12 | 70 | 120 | 0 | 1150 | 650 | 0 | 60 | 48 | 3 | 64.1
400 | 0 | 12 | 70 | 120 | 0 | 1150 | 650 | 0 | 60 | 72 | 3 | 77.5
400 | 0 | 12 | 70 | 120 | 0 | 1150 | 650 | 0 | 24 | 24 | 7 | 31.8
400 | 0 | 12 | 70 | 120 | 0 | 1150 | 650 | 0 | 48 | 24 | 7 | 37.0
400 | 0 | 12 | 70 | 120 | 0 | 1150 | 650 | 0 | 48 | 48 | 7 | 63.7
400 | 0 | 12 | 70 | 120 | 0 | 1150 | 650 | 0 | 48 | 72 | 7 | 76.9
400 | 0 | 12 | 70 | 120 | 0 | 1150 | 650 | 0 | 60 | 24 | 7 | 39.7
400 | 0 | 12 | 70 | 120 | 0 | 1150 | 650 | 0 | 60 | 48 | 7 | 64.1
400 | 0 | 12 | 70 | 120 | 0 | 1150 | 650 | 0 | 60 | 72 | 7 | 77.5
400 | 0 | 12 | 70 | 120 | 0 | 1150 | 650 | 0 | 24 | 24 | 14 | 33.6
400 | 0 | 12 | 70 | 120 | 0 | 1150 | 650 | 0 | 48 | 24 | 14 | 39.6
400 | 0 | 12 | 70 | 120 | 0 | 1150 | 650 | 0 | 48 | 48 | 14 | 63.7
400 | 0 | 12 | 70 | 120 | 0 | 1150 | 650 | 0 | 48 | 72 | 14 | 79.1
400 | 0 | 12 | 70 | 120 | 0 | 1150 | 650 | 0 | 60 | 24 | 14 | 41.7
400 | 0 | 12 | 70 | 120 | 0 | 1150 | 650 | 0 | 60 | 48 | 14 | 64.1
400 | 0 | 12 | 70 | 120 | 0 | 1150 | 650 | 0 | 60 | 72 | 14 | 79.5
400 | 0 | 12 | 70 | 120 | 0 | 1150 | 650 | 0 | 24 | 24 | 28 | 38.7
400 | 0 | 12 | 70 | 120 | 0 | 1150 | 650 | 0 | 48 | 24 | 28 | 46.2
400 | 0 | 12 | 70 | 120 | 0 | 1150 | 650 | 0 | 48 | 48 | 28 | 63.2
400 | 0 | 12 | 70 | 120 | 0 | 1150 | 650 | 0 | 48 | 72 | 28 | 80.1
400 | 0 | 12 | 70 | 120 | 0 | 1150 | 650 | 0 | 60 | 24 | 28 | 48.4
400 | 0 | 12 | 70 | 120 | 0 | 1150 | 650 | 0 | 60 | 48 | 28 | 67.3
400 | 0 | 12 | 70 | 120 | 0 | 1150 | 650 | 0 | 60 | 72 | 28 | 81.0
400 | 0 | 14 | 70 | 120 | 0 | 1150 | 650 | 0 | 24 | 24 | 3 | 34.3
400 | 0 | 14 | 70 | 120 | 0 | 1150 | 650 | 0 | 48 | 24 | 3 | 39.4
400 | 0 | 14 | 70 | 120 | 0 | 1150 | 650 | 0 | 48 | 48 | 3 | 69.8
400 | 0 | 14 | 70 | 120 | 0 | 1150 | 650 | 0 | 48 | 72 | 3 | 84.8
400 | 0 | 14 | 70 | 120 | 0 | 1150 | 650 | 0 | 60 | 24 | 3 | 43.4
400 | 0 | 14 | 70 | 120 | 0 | 1150 | 650 | 0 | 60 | 48 | 3 | 70.6
400 | 0 | 14 | 70 | 120 | 0 | 1150 | 650 | 0 | 60 | 72 | 3 | 85.2
400 | 0 | 14 | 70 | 120 | 0 | 1150 | 650 | 0 | 24 | 24 | 7 | 35.0
400 | 0 | 14 | 70 | 120 | 0 | 1150 | 650 | 0 | 48 | 24 | 7 | 40.7
400 | 0 | 14 | 70 | 120 | 0 | 1150 | 650 | 0 | 48 | 48 | 7 | 70.1
400 | 0 | 14 | 70 | 120 | 0 | 1150 | 650 | 0 | 48 | 72 | 7 | 84.6
400 | 0 | 14 | 70 | 120 | 0 | 1150 | 650 | 0 | 60 | 24 | 7 | 43.7
400 | 0 | 14 | 70 | 120 | 0 | 1150 | 650 | 0 | 60 | 48 | 7 | 70.5
400 | 0 | 14 | 70 | 120 | 0 | 1150 | 650 | 0 | 60 | 72 | 7 | 85.3
400 | 0 | 14 | 70 | 120 | 0 | 1150 | 650 | 0 | 24 | 24 | 14 | 37.0
400 | 0 | 14 | 70 | 120 | 0 | 1150 | 650 | 0 | 48 | 24 | 14 | 43.6
400 | 0 | 14 | 70 | 120 | 0 | 1150 | 650 | 0 | 48 | 48 | 14 | 70.1
400 | 0 | 14 | 70 | 120 | 0 | 1150 | 650 | 0 | 48 | 72 | 14 | 87.0
400 | 0 | 14 | 70 | 120 | 0 | 1150 | 650 | 0 | 60 | 24 | 14 | 45.9
400 | 0 | 14 | 70 | 120 | 0 | 1150 | 650 | 0 | 60 | 48 | 14 | 70.5
400 | 0 | 14 | 70 | 120 | 0 | 1150 | 650 | 0 | 60 | 72 | 14 | 87.4
400 | 0 | 14 | 70 | 120 | 0 | 1150 | 650 | 0 | 24 | 24 | 28 | 42.6
400 | 0 | 14 | 70 | 120 | 0 | 1150 | 650 | 0 | 48 | 24 | 28 | 50.8
400 | 0 | 14 | 70 | 120 | 0 | 1150 | 650 | 0 | 48 | 48 | 28 | 69.5
400 | 0 | 14 | 70 | 120 | 0 | 1150 | 650 | 0 | 48 | 72 | 28 | 88.1
400 | 0 | 14 | 70 | 120 | 0 | 1150 | 650 | 0 | 60 | 24 | 28 | 53.2
400 | 0 | 14 | 70 | 120 | 0 | 1150 | 650 | 0 | 60 | 48 | 28 | 74.1
400 | 0 | 14 | 70 | 120 | 0 | 1150 | 650 | 0 | 60 | 72 | 28 | 89.2
300 | 100 | 8 | 70 | 120 | 0 | 1150 | 650 | 0 | 24 | 24 | 3 | 29.6
300 | 100 | 8 | 70 | 120 | 0 | 1150 | 650 | 0 | 48 | 24 | 3 | 34.0
300 | 100 | 8 | 70 | 120 | 0 | 1150 | 650 | 0 | 48 | 48 | 3 | 60.3
300 | 100 | 8 | 70 | 120 | 0 | 1150 | 650 | 0 | 48 | 72 | 3 | 73.2
300 | 100 | 8 | 70 | 120 | 0 | 1150 | 650 | 0 | 60 | 24 | 3 | 37.5
300 | 100 | 8 | 70 | 120 | 0 | 1150 | 650 | 0 | 60 | 48 | 3 | 61.0
300 | 100 | 8 | 70 | 120 | 0 | 1150 | 650 | 0 | 60 | 72 | 3 | 73.6
300 | 100 | 8 | 70 | 120 | 0 | 1150 | 650 | 0 | 24 | 24 | 7 | 30.2
300 | 100 | 8 | 70 | 120 | 0 | 1150 | 650 | 0 | 48 | 24 | 7 | 35.2
300 | 100 | 8 | 70 | 120 | 0 | 1150 | 650 | 0 | 48 | 48 | 7 | 60.6
300 | 100 | 8 | 70 | 120 | 0 | 1150 | 650 | 0 | 48 | 72 | 7 | 73.1
300 | 100 | 8 | 70 | 120 | 0 | 1150 | 650 | 0 | 60 | 24 | 7 | 37.8
300 | 100 | 8 | 70 | 120 | 0 | 1150 | 650 | 0 | 60 | 48 | 7 | 60.9
300 | 100 | 8 | 70 | 120 | 0 | 1150 | 650 | 0 | 60 | 72 | 7 | 73.7
300 | 100 | 8 | 70 | 120 | 0 | 1150 | 650 | 0 | 24 | 24 | 14 | 32.0
300 | 100 | 8 | 70 | 120 | 0 | 1150 | 650 | 0 | 48 | 24 | 14 | 37.7
300 | 100 | 8 | 70 | 120 | 0 | 1150 | 650 | 0 | 48 | 48 | 14 | 60.6
300 | 100 | 8 | 70 | 120 | 0 | 1150 | 650 | 0 | 48 | 72 | 14 | 75.2
300 | 100 | 8 | 70 | 120 | 0 | 1150 | 650 | 0 | 60 | 24 | 14 | 39.6
300 | 100 | 8 | 70 | 120 | 0 | 1150 | 650 | 0 | 60 | 48 | 14 | 60.9
300 | 100 | 8 | 70 | 120 | 0 | 1150 | 650 | 0 | 60 | 72 | 14 | 75.5
300 | 100 | 8 | 70 | 120 | 0 | 1150 | 650 | 0 | 24 | 24 | 28 | 36.8
300 | 100 | 8 | 70 | 120 | 0 | 1150 | 650 | 0 | 48 | 24 | 28 | 43.9
300 | 100 | 8 | 70 | 120 | 0 | 1150 | 650 | 0 | 48 | 48 | 28 | 60.1
300 | 100 | 8 | 70 | 120 | 0 | 1150 | 650 | 0 | 48 | 72 | 28 | 76.1
300 | 100 | 8 | 70 | 120 | 0 | 1150 | 650 | 0 | 60 | 24 | 28 | 46.0
300 | 100 | 8 | 70 | 120 | 0 | 1150 | 650 | 0 | 60 | 48 | 28 | 64.0
300 | 100 | 8 | 70 | 120 | 0 | 1150 | 650 | 0 | 60 | 72 | 28 | 77.0
300 | 100 | 10 | 70 | 120 | 0 | 1150 | 650 | 0 | 24 | 24 | 3 | 32.6
300 | 100 | 10 | 70 | 120 | 0 | 1150 | 650 | 0 | 48 | 24 | 3 | 37.4
300 | 100 | 10 | 70 | 120 | 0 | 1150 | 650 | 0 | 48 | 48 | 3 | 66.3
300 | 100 | 10 | 70 | 120 | 0 | 1150 | 650 | 0 | 48 | 72 | 3 | 80.5
300 | 100 | 10 | 70 | 120 | 0 | 1150 | 650 | 0 | 60 | 24 | 3 | 41.3
300 | 100 | 10 | 70 | 120 | 0 | 1150 | 650 | 0 | 60 | 48 | 3 | 67.1
300 | 100 | 10 | 70 | 120 | 0 | 1150 | 650 | 0 | 60 | 72 | 3 | 81.0
300 | 100 | 10 | 70 | 120 | 0 | 1150 | 650 | 0 | 24 | 24 | 7 | 33.3
300 | 100 | 10 | 70 | 120 | 0 | 1150 | 650 | 0 | 48 | 24 | 7 | 38.7
300 | 100 | 10 | 70 | 120 | 0 | 1150 | 650 | 0 | 48 | 48 | 7 | 66.6
300 | 100 | 10 | 70 | 120 | 0 | 1150 | 650 | 0 | 48 | 72 | 7 | 80.4
300 | 100 | 10 | 70 | 120 | 0 | 1150 | 650 | 0 | 60 | 24 | 7 | 41.5
300 | 100 | 10 | 70 | 120 | 0 | 1150 | 650 | 0 | 60 | 48 | 7 | 67.0
300 | 100 | 10 | 70 | 120 | 0 | 1150 | 650 | 0 | 60 | 72 | 7 | 81.1
300 | 100 | 10 | 70 | 120 | 0 | 1150 | 650 | 0 | 24 | 24 | 14 | 35.2
300 | 100 | 10 | 70 | 120 | 0 | 1150 | 650 | 0 | 48 | 24 | 14 | 41.5
300 | 100 | 10 | 70 | 120 | 0 | 1150 | 650 | 0 | 48 | 48 | 14 | 66.6
300 | 100 | 10 | 70 | 120 | 0 | 1150 | 650 | 0 | 48 | 72 | 14 | 82.7
300 | 100 | 10 | 70 | 120 | 0 | 1150 | 650 | 0 | 60 | 24 | 14 | 43.6
300 | 100 | 10 | 70 | 120 | 0 | 1150 | 650 | 0 | 60 | 48 | 14 | 67.0
300 | 100 | 10 | 70 | 120 | 0 | 1150 | 650 | 0 | 60 | 72 | 14 | 83.1
300 | 100 | 10 | 70 | 120 | 0 | 1150 | 650 | 0 | 24 | 24 | 28 | 40.5
300 | 100 | 10 | 70 | 120 | 0 | 1150 | 650 | 0 | 48 | 24 | 28 | 48.3
300 | 100 | 10 | 70 | 120 | 0 | 1150 | 650 | 0 | 48 | 48 | 28 | 66.1
300 | 100 | 10 | 70 | 120 | 0 | 1150 | 650 | 0 | 48 | 72 | 28 | 83.8
300 | 100 | 10 | 70 | 120 | 0 | 1150 | 650 | 0 | 60 | 24 | 28 | 50.6
300 | 100 | 10 | 70 | 120 | 0 | 1150 | 650 | 0 | 60 | 48 | 28 | 70.4
300 | 100 | 10 | 70 | 120 | 0 | 1150 | 650 | 0 | 60 | 72 | 28 | 84.7
300 | 100 | 12 | 70 | 120 | 0 | 1150 | 650 | 0 | 24 | 24 | 3 | 35.8
300 | 100 | 12 | 70 | 120 | 0 | 1150 | 650 | 0 | 48 | 24 | 3 | 41.2
300 | 100 | 12 | 70 | 120 | 0 | 1150 | 650 | 0 | 48 | 48 | 3 | 72.9
300 | 100 | 12 | 70 | 120 | 0 | 1150 | 650 | 0 | 48 | 72 | 3 | 88.6
300 | 100 | 12 | 70 | 120 | 0 | 1150 | 650 | 0 | 60 | 24 | 3 | 45.4
300 | 100 | 12 | 70 | 120 | 0 | 1150 | 650 | 0 | 60 | 48 | 3 | 73.8
300 | 100 | 12 | 70 | 120 | 0 | 1150 | 650 | 0 | 60 | 72 | 3 | 89.1
300 | 100 | 12 | 70 | 120 | 0 | 1150 | 650 | 0 | 24 | 24 | 7 | 36.6
300 | 100 | 12 | 70 | 120 | 0 | 1150 | 650 | 0 | 48 | 24 | 7 | 42.6
300 | 100 | 12 | 70 | 120 | 0 | 1150 | 650 | 0 | 48 | 48 | 7 | 73.3
300 | 100 | 12 | 70 | 120 | 0 | 1150 | 650 | 0 | 48 | 72 | 7 | 88.5
300 | 100 | 12 | 70 | 120 | 0 | 1150 | 650 | 0 | 60 | 24 | 7 | 45.7
300 | 100 | 12 | 70 | 120 | 0 | 1150 | 650 | 0 | 60 | 48 | 7 | 73.7
300 | 100 | 12 | 70 | 120 | 0 | 1150 | 650 | 0 | 60 | 72 | 7 | 89.2
300 | 100 | 12 | 70 | 120 | 0 | 1150 | 650 | 0 | 24 | 24 | 14 | 38.7
300 | 100 | 12 | 70 | 120 | 0 | 1150 | 650 | 0 | 48 | 24 | 14 | 45.6
300 | 100 | 12 | 70 | 120 | 0 | 1150 | 650 | 0 | 48 | 48 | 14 | 73.3
300 | 100 | 12 | 70 | 120 | 0 | 1150 | 650 | 0 | 48 | 72 | 14 | 91.0
300 | 100 | 12 | 70 | 120 | 0 | 1150 | 650 | 0 | 60 | 24 | 14 | 47.9
300 | 100 | 12 | 70 | 120 | 0 | 1150 | 650 | 0 | 60 | 48 | 14 | 73.7
300 | 100 | 12 | 70 | 120 | 0 | 1150 | 650 | 0 | 60 | 72 | 14 | 91.4
300 | 100 | 12 | 70 | 120 | 0 | 1150 | 650 | 0 | 24 | 24 | 28 | 44.6
300 | 100 | 12 | 70 | 120 | 0 | 1150 | 650 | 0 | 48 | 24 | 28 | 53.1
300 | 100 | 12 | 70 | 120 | 0 | 1150 | 650 | 0 | 48 | 48 | 28 | 72.7
300 | 100 | 12 | 70 | 120 | 0 | 1150 | 650 | 0 | 48 | 72 | 28 | 92.1
300 | 100 | 12 | 70 | 120 | 0 | 1150 | 650 | 0 | 60 | 24 | 28 | 55.7
300 | 100 | 12 | 70 | 120 | 0 | 1150 | 650 | 0 | 60 | 48 | 28 | 77.4
300 | 100 | 12 | 70 | 120 | 0 | 1150 | 650 | 0 | 60 | 72 | 28 | 93.2
300 | 100 | 14 | 70 | 120 | 0 | 1150 | 650 | 0 | 24 | 24 | 3 | 39.4
300 | 100 | 14 | 70 | 120 | 0 | 1150 | 650 | 0 | 48 | 24 | 3 | 45.3
300 | 100 | 14 | 70 | 120 | 0 | 1150 | 650 | 0 | 48 | 48 | 3 | 80.2
300 | 100 | 14 | 70 | 120 | 0 | 1150 | 650 | 0 | 48 | 72 | 3 | 97.5
300 | 100 | 14 | 70 | 120 | 0 | 1150 | 650 | 0 | 60 | 24 | 3 | 49.9
300 | 100 | 14 | 70 | 120 | 0 | 1150 | 650 | 0 | 60 | 48 | 3 | 81.2
300 | 100 | 14 | 70 | 120 | 0 | 1150 | 650 | 0 | 60 | 72 | 3 | 98.0
300 | 100 | 14 | 70 | 120 | 0 | 1150 | 650 | 0 | 24 | 24 | 7 | 40.2
300 | 100 | 14 | 70 | 120 | 0 | 1150 | 650 | 0 | 48 | 24 | 7 | 46.9
300 | 100 | 14 | 70 | 120 | 0 | 1150 | 650 | 0 | 48 | 48 | 7 | 80.6
300 | 100 | 14 | 70 | 120 | 0 | 1150 | 650 | 0 | 48 | 72 | 7 | 97.3
300 | 100 | 14 | 70 | 120 | 0 | 1150 | 650 | 0 | 60 | 24 | 7 | 50.3
300 | 100 | 14 | 70 | 120 | 0 | 1150 | 650 | 0 | 60 | 48 | 7 | 81.0
300 | 100 | 14 | 70 | 120 | 0 | 1150 | 650 | 0 | 60 | 72 | 7 | 98.1
300 | 100 | 14 | 70 | 120 | 0 | 1150 | 650 | 0 | 24 | 24 | 14 | 42.6
300 | 100 | 14 | 70 | 120 | 0 | 1150 | 650 | 0 | 48 | 24 | 14 | 50.2
300 | 100 | 14 | 70 | 120 | 0 | 1150 | 650 | 0 | 48 | 48 | 14 | 80.7
300 | 100 | 14 | 70 | 120 | 0 | 1150 | 650 | 0 | 48 | 72 | 14 | 100.
300 | 100 | 14 | 70 | 120 | 0 | 1150 | 650 | 0 | 60 | 24 | 14 | 52.7
300 | 100 | 14 | 70 | 120 | 0 | 1150 | 650 | 0 | 60 | 48 | 14 | 81.1
300 | 100 | 14 | 70 | 120 | 0 | 1150 | 650 | 0 | 60 | 72 | 14 | 100.
300 | 100 | 14 | 70 | 120 | 0 | 1150 | 650 | 0 | 24 | 24 | 28 | 49.0
300 | 100 | 14 | 70 | 120 | 0 | 1150 | 650 | 0 | 48 | 24 | 28 | 58.4
300 | 100 | 14 | 70 | 120 | 0 | 1150 | 650 | 0 | 48 | 48 | 28 | 79.9
300 | 100 | 14 | 70 | 120 | 0 | 1150 | 650 | 0 | 48 | 72 | 28 | 101.
300 | 100 | 14 | 70 | 120 | 0 | 1150 | 650 | 0 | 60 | 24 | 28 | 61.2
300 | 100 | 14 | 70 | 120 | 0 | 1150 | 650 | 0 | 60 | 48 | 28 | 85.2
300 | 100 | 14 | 70 | 120 | 0 | 1150 | 650 | 0 | 60 | 72 | 28 | 102.
400 | 0 | 8 | 70 | 120 | 0 | 850 | 650 | 300 | 24 | 24 | 3 | 35.1
400 | 0 | 8 | 70 | 120 | 0 | 850 | 650 | 300 | 48 | 24 | 3 | 34.8
400 | 0 | 8 | 70 | 120 | 0 | 850 | 650 | 300 | 48 | 48 | 3 | 36.8
400 | 0 | 8 | 70 | 120 | 0 | 850 | 650 | 300 | 48 | 72 | 3 | 48.1
400 | 0 | 8 | 70 | 120 | 0 | 850 | 650 | 300 | 60 | 24 | 3 | 35.3
400 | 0 | 8 | 70 | 120 | 0 | 850 | 650 | 300 | 60 | 48 | 3 | 40.0
400 | 0 | 8 | 70 | 120 | 0 | 850 | 650 | 300 | 60 | 72 | 3 | 49.3
400 | 0 | 8 | 70 | 120 | 0 | 850 | 650 | 300 | 24 | 24 | 7 | 35.3
400 | 0 | 8 | 70 | 120 | 0 | 850 | 650 | 300 | 48 | 24 | 7 | 34.6
400 | 0 | 8 | 70 | 120 | 0 | 850 | 650 | 300 | 48 | 48 | 7 | 36.8
400 | 0 | 8 | 70 | 120 | 0 | 850 | 650 | 300 | 48 | 72 | 7 | 48.4
400 | 0 | 8 | 70 | 120 | 0 | 850 | 650 | 300 | 60 | 24 | 7 | 35.0
400 | 0 | 8 | 70 | 120 | 0 | 850 | 650 | 300 | 60 | 48 | 7 | 39.6
400 | 0 | 8 | 70 | 120 | 0 | 850 | 650 | 300 | 60 | 72 | 7 | 49.5
400 | 0 | 8 | 70 | 120 | 0 | 850 | 650 | 300 | 24 | 24 | 14 | 35.3
400 | 0 | 8 | 70 | 120 | 0 | 850 | 650 | 300 | 48 | 24 | 14 | 34.5
400 | 0 | 8 | 70 | 120 | 0 | 850 | 650 | 300 | 48 | 48 | 14 | 37.7
400 | 0 | 8 | 70 | 120 | 0 | 850 | 650 | 300 | 48 | 72 | 14 | 49.7
400 | 0 | 8 | 70 | 120 | 0 | 850 | 650 | 300 | 60 | 24 | 14 | 34.4
400 | 0 | 8 | 70 | 120 | 0 | 850 | 650 | 300 | 60 | 48 | 14 | 39.5
400 | 0 | 8 | 70 | 120 | 0 | 850 | 650 | 300 | 60 | 72 | 14 | 50.4
400 | 0 | 8 | 70 | 120 | 0 | 850 | 650 | 300 | 24 | 24 | 28 | 35.8
400 | 0 | 8 | 70 | 120 | 0 | 850 | 650 | 300 | 48 | 24 | 28 | 35.8
400 | 0 | 8 | 70 | 120 | 0 | 850 | 650 | 300 | 48 | 48 | 28 | 41.7
400 | 0 | 8 | 70 | 120 | 0 | 850 | 650 | 300 | 48 | 72 | 28 | 50.9
400 | 0 | 8 | 70 | 120 | 0 | 850 | 650 | 300 | 60 | 24 | 28 | 35.3
400 | 0 | 8 | 70 | 120 | 0 | 850 | 650 | 300 | 60 | 48 | 28 | 42.8
400 | 0 | 8 | 70 | 120 | 0 | 850 | 650 | 300 | 60 | 72 | 28 | 51.8
400 | 0 | 10 | 70 | 120 | 0 | 850 | 650 | 300 | 24 | 24 | 3 | 36.0
400 | 0 | 10 | 70 | 120 | 0 | 850 | 650 | 300 | 48 | 24 | 3 | 35.2
400 | 0 | 10 | 70 | 120 | 0 | 850 | 650 | 300 | 48 | 48 | 3 | 37.4
400 | 0 | 10 | 70 | 120 | 0 | 850 | 650 | 300 | 48 | 72 | 3 | 48.9
400 | 0 | 10 | 70 | 120 | 0 | 850 | 650 | 300 | 60 | 24 | 3 | 35.6
400 | 0 | 10 | 70 | 120 | 0 | 850 | 650 | 300 | 60 | 48 | 3 | 40.7
400 | 0 | 10 | 70 | 120 | 0 | 850 | 650 | 300 | 60 | 72 | 3 | 49.6
400 | 0 | 10 | 70 | 120 | 0 | 850 | 650 | 300 | 24 | 24 | 7 | 36.1
400 | 0 | 10 | 70 | 120 | 0 | 850 | 650 | 300 | 48 | 24 | 7 | 34.9
400 | 0 | 10 | 70 | 120 | 0 | 850 | 650 | 300 | 48 | 48 | 7 | 37.4
400 | 0 | 10 | 70 | 120 | 0 | 850 | 650 | 300 | 48 | 72 | 7 | 48.7
400 | 0 | 10 | 70 | 120 | 0 | 850 | 650 | 300 | 60 | 24 | 7 | 35.2
400 | 0 | 10 | 70 | 120 | 0 | 850 | 650 | 300 | 60 | 48 | 7 | 40.2
400 | 0 | 10 | 70 | 120 | 0 | 850 | 650 | 300 | 60 | 72 | 7 | 49.8
400 | 0 | 10 | 70 | 120 | 0 | 850 | 650 | 300 | 24 | 24 | 14 | 36.0
400 | 0 | 10 | 70 | 120 | 0 | 850 | 650 | 300 | 48 | 24 | 14 | 34.6
400 | 0 | 10 | 70 | 120 | 0 | 850 | 650 | 300 | 48 | 48 | 14 | 38.3
400 | 0 | 10 | 70 | 120 | 0 | 850 | 650 | 300 | 48 | 72 | 14 | 49.6
400 | 0 | 10 | 70 | 120 | 0 | 850 | 650 | 300 | 60 | 24 | 14 | 34.7
400 | 0 | 10 | 70 | 120 | 0 | 850 | 650 | 300 | 60 | 48 | 14 | 40.3
400 | 0 | 10 | 70 | 120 | 0 | 850 | 650 | 300 | 60 | 72 | 14 | 50.3
400 | 0 | 10 | 70 | 120 | 0 | 850 | 650 | 300 | 24 | 24 | 28 | 36.6
400 | 0 | 10 | 70 | 120 | 0 | 850 | 650 | 300 | 48 | 24 | 28 | 35.9
400 | 0 | 10 | 70 | 120 | 0 | 850 | 650 | 300 | 48 | 48 | 28 | 42.7
400 | 0 | 10 | 70 | 120 | 0 | 850 | 650 | 300 | 48 | 72 | 28 | 51.1
400 | 0 | 10 | 70 | 120 | 0 | 850 | 650 | 300 | 60 | 24 | 28 | 35.9
400 | 0 | 10 | 70 | 120 | 0 | 850 | 650 | 300 | 60 | 48 | 28 | 43.8
400 | 0 | 10 | 70 | 120 | 0 | 850 | 650 | 300 | 60 | 72 | 28 | 52.0
400 | 0 | 12 | 70 | 120 | 0 | 850 | 650 | 300 | 24 | 24 | 3 | 36.8
400 | 0 | 12 | 70 | 120 | 0 | 850 | 650 | 300 | 48 | 24 | 3 | 35.4
400 | 0 | 12 | 70 | 120 | 0 | 850 | 650 | 300 | 48 | 48 | 3 | 38.2
400 | 0 | 12 | 70 | 120 | 0 | 850 | 650 | 300 | 48 | 72 | 3 | 49.7
400 | 0 | 12 | 70 | 120 | 0 | 850 | 650 | 300 | 60 | 24 | 3 | 35.9
400 | 0 | 12 | 70 | 120 | 0 | 850 | 650 | 300 | 60 | 48 | 3 | 41.7
400 | 0 | 12 | 70 | 120 | 0 | 850 | 650 | 300 | 60 | 72 | 3 | 49.9
400 | 0 | 12 | 70 | 120 | 0 | 850 | 650 | 300 | 24 | 24 | 7 | 36.7
400 | 0 | 12 | 70 | 120 | 0 | 850 | 650 | 300 | 48 | 24 | 7 | 35.2
400 | 0 | 12 | 70 | 120 | 0 | 850 | 650 | 300 | 48 | 48 | 7 | 38.2
400 | 0 | 12 | 70 | 120 | 0 | 850 | 650 | 300 | 48 | 72 | 7 | 49.4
400 | 0 | 12 | 70 | 120 | 0 | 850 | 650 | 300 | 60 | 24 | 7 | 35.6
400 | 0 | 12 | 70 | 120 | 0 | 850 | 650 | 300 | 60 | 48 | 7 | 40.9
400 | 0 | 12 | 70 | 120 | 0 | 850 | 650 | 300 | 60 | 72 | 7 | 50.1
400 | 0 | 12 | 70 | 120 | 0 | 850 | 650 | 300 | 24 | 24 | 14 | 36.5
400 | 0 | 12 | 70 | 120 | 0 | 850 | 650 | 300 | 48 | 24 | 14 | 34.8
400 | 0 | 12 | 70 | 120 | 0 | 850 | 650 | 300 | 48 | 48 | 14 | 39.1
400 | 0 | 12 | 70 | 120 | 0 | 850 | 650 | 300 | 48 | 72 | 14 | 49.7
400 | 0 | 12 | 70 | 120 | 0 | 850 | 650 | 300 | 60 | 24 | 14 | 35.0
400 | 0 | 12 | 70 | 120 | 0 | 850 | 650 | 300 | 60 | 48 | 14 | 41.2
400 | 0 | 12 | 70 | 120 | 0 | 850 | 650 | 300 | 60 | 72 | 14 | 50.6
400 | 0 | 12 | 70 | 120 | 0 | 850 | 650 | 300 | 24 | 24 | 28 | 37.6
400 | 0 | 12 | 70 | 120 | 0 | 850 | 650 | 300 | 48 | 24 | 28 | 36.2
400 | 0 | 12 | 70 | 120 | 0 | 850 | 650 | 300 | 48 | 48 | 28 | 43.6
400 | 0 | 12 | 70 | 120 | 0 | 850 | 650 | 300 | 48 | 72 | 28 | 51.4
400 | 0 | 12 | 70 | 120 | 0 | 850 | 650 | 300 | 60 | 24 | 28 | 36.6
400 | 0 | 12 | 70 | 120 | 0 | 850 | 650 | 300 | 60 | 48 | 28 | 44.5
400 | 0 | 12 | 70 | 120 | 0 | 850 | 650 | 300 | 60 | 72 | 28 | 52.1
400 | 0 | 14 | 70 | 120 | 0 | 850 | 650 | 300 | 24 | 24 | 3 | 37.3
400 | 0 | 14 | 70 | 120 | 0 | 850 | 650 | 300 | 48 | 24 | 3 | 35.8
400 | 0 | 14 | 70 | 120 | 0 | 850 | 650 | 300 | 48 | 48 | 3 | 39.2
400 | 0 | 14 | 70 | 120 | 0 | 850 | 650 | 300 | 48 | 72 | 3 | 50.1
400 | 0 | 14 | 70 | 120 | 0 | 850 | 650 | 300 | 60 | 24 | 3 | 36.2
400 | 0 | 14 | 70 | 120 | 0 | 850 | 650 | 300 | 60 | 48 | 3 | 42.6
400 | 0 | 14 | 70 | 120 | 0 | 850 | 650 | 300 | 60 | 72 | 3 | 50.1
400 | 0 | 14 | 70 | 120 | 0 | 850 | 650 | 300 | 24 | 24 | 7 | 37.3
400 | 0 | 14 | 70 | 120 | 0 | 850 | 650 | 300 | 48 | 24 | 7 | 35.5
400 | 0 | 14 | 70 | 120 | 0 | 850 | 650 | 300 | 48 | 48 | 7 | 39.0
400 | 0 | 14 | 70 | 120 | 0 | 850 | 650 | 300 | 48 | 72 | 7 | 50.0
400 | 0 | 14 | 70 | 120 | 0 | 850 | 650 | 300 | 60 | 24 | 7 | 36.0
400 | 0 | 14 | 70 | 120 | 0 | 850 | 650 | 300 | 60 | 48 | 7 | 41.9
400 | 0 | 14 | 70 | 120 | 0 | 850 | 650 | 300 | 60 | 72 | 7 | 50.4
400 | 0 | 14 | 70 | 120 | 0 | 850 | 650 | 300 | 24 | 24 | 14 | 37.5
400 | 0 | 14 | 70 | 120 | 0 | 850 | 650 | 300 | 48 | 24 | 14 | 35.0
400 | 0 | 14 | 70 | 120 | 0 | 850 | 650 | 300 | 48 | 48 | 14 | 40.1
400 | 0 | 14 | 70 | 120 | 0 | 850 | 650 | 300 | 48 | 72 | 14 | 49.8
400 | 0 | 14 | 70 | 120 | 0 | 850 | 650 | 300 | 60 | 24 | 14 | 35.4
400 | 0 | 14 | 70 | 120 | 0 | 850 | 650 | 300 | 60 | 48 | 14 | 42.1
400 | 0 | 14 | 70 | 120 | 0 | 850 | 650 | 300 | 60 | 72 | 14 | 50.9
400 | 0 | 14 | 70 | 120 | 0 | 850 | 650 | 300 | 24 | 24 | 28 | 38.6
400 | 0 | 14 | 70 | 120 | 0 | 850 | 650 | 300 | 48 | 24 | 28 | 36.5
400 | 0 | 14 | 70 | 120 | 0 | 850 | 650 | 300 | 48 | 48 | 28 | 44.5
400 | 0 | 14 | 70 | 120 | 0 | 850 | 650 | 300 | 48 | 72 | 28 | 51.7
400 | 0 | 14 | 70 | 120 | 0 | 850 | 650 | 300 | 60 | 24 | 28 | 37.2
400 | 0 | 14 | 70 | 120 | 0 | 850 | 650 | 300 | 60 | 48 | 28 | 45.3
400 | 0 | 14 | 70 | 120 | 0 | 850 | 650 | 300 | 60 | 72 | 28 | 52.0
300 | 100 | 8 | 70 | 120 | 0 | 850 | 650 | 300 | 24 | 24 | 3 | 38.6
300 | 100 | 8 | 70 | 120 | 0 | 850 | 650 | 300 | 48 | 24 | 3 | 38.3
300 | 100 | 8 | 70 | 120 | 0 | 850 | 650 | 300 | 48 | 48 | 3 | 40.5
300 | 100 | 8 | 70 | 120 | 0 | 850 | 650 | 300 | 48 | 72 | 3 | 52.9
300 | 100 | 8 | 70 | 120 | 0 | 850 | 650 | 300 | 60 | 24 | 3 | 38.8
300 | 100 | 8 | 70 | 120 | 0 | 850 | 650 | 300 | 60 | 48 | 3 | 44.0
300 | 100 | 8 | 70 | 120 | 0 | 850 | 650 | 300 | 60 | 72 | 3 | 54.2
300 | 100 | 8 | 70 | 120 | 0 | 850 | 650 | 300 | 24 | 24 | 7 | 38.9
300 | 100 | 8 | 70 | 120 | 0 | 850 | 650 | 300 | 48 | 24 | 7 | 38.0
300 | 100 | 8 | 70 | 120 | 0 | 850 | 650 | 300 | 48 | 48 | 7 | 40.5
300 | 100 | 8 | 70 | 120 | 0 | 850 | 650 | 300 | 48 | 72 | 7 | 53.3
300 | 100 | 8 | 70 | 120 | 0 | 850 | 650 | 300 | 60 | 24 | 7 | 38.5
300 | 100 | 8 | 70 | 120 | 0 | 850 | 650 | 300 | 60 | 48 | 7 | 43.6
300 | 100 | 8 | 70 | 120 | 0 | 850 | 650 | 300 | 60 | 72 | 7 | 54.5
300 | 100 | 8 | 70 | 120 | 0 | 850 | 650 | 300 | 24 | 24 | 14 | 38.8
300 | 100 | 8 | 70 | 120 | 0 | 850 | 650 | 300 | 48 | 24 | 14 | 37.9
300 | 100 | 8 | 70 | 120 | 0 | 850 | 650 | 300 | 48 | 48 | 14 | 41.4
300 | 100 | 8 | 70 | 120 | 0 | 850 | 650 | 300 | 48 | 72 | 14 | 54.7
300 | 100 | 8 | 70 | 120 | 0 | 850 | 650 | 300 | 60 | 24 | 14 | 37.9
300 | 100 | 8 | 70 | 120 | 0 | 850 | 650 | 300 | 60 | 48 | 14 | 43.5
300 | 100 | 8 | 70 | 120 | 0 | 850 | 650 | 300 | 60 | 72 | 14 | 55.4
300 | 100 | 8 | 70 | 120 | 0 | 850 | 650 | 300 | 24 | 24 | 28 | 39.3
300 | 100 | 8 | 70 | 120 | 0 | 850 | 650 | 300 | 48 | 24 | 28 | 39.3
300 | 100 | 8 | 70 | 120 | 0 | 850 | 650 | 300 | 48 | 48 | 28 | 45.8
300 | 100 | 8 | 70 | 120 | 0 | 850 | 650 | 300 | 48 | 72 | 28 | 55.9
300 | 100 | 8 | 70 | 120 | 0 | 850 | 650 | 300 | 60 | 24 | 28 | 38.9
300 | 100 | 8 | 70 | 120 | 0 | 850 | 650 | 300 | 60 | 48 | 28 | 47.1
300 | 100 | 8 | 70 | 120 | 0 | 850 | 650 | 300 | 60 | 72 | 28 | 57.0
300 | 100 | 10 | 70 | 120 | 0 | 850 | 650 | 300 | 24 | 24 | 3 | 40.5
300 | 100 | 10 | 70 | 120 | 0 | 850 | 650 | 300 | 48 | 24 | 3 | 40.2
300 | 100 | 10 | 70 | 120 | 0 | 850 | 650 | 300 | 48 | 48 | 3 | 42.5
300 | 100 | 10 | 70 | 120 | 0 | 850 | 650 | 300 | 48 | 72 | 3 | 55.5
300 | 100 | 10 | 70 | 120 | 0 | 850 | 650 | 300 | 60 | 24 | 3 | 40.7
300 | 100 | 10 | 70 | 120 | 0 | 850 | 650 | 300 | 60 | 48 | 3 | 46.2
300 | 100 | 10 | 70 | 120 | 0 | 850 | 650 | 300 | 60 | 72 | 3 | 56.9
300 | 100 | 10 | 70 | 120 | 0 | 850 | 650 | 300 | 24 | 24 | 7 | 40.8
300 | 100 | 10 | 70 | 120 | 0 | 850 | 650 | 300 | 48 | 24 | 7 | 39.9
300 | 100 | 10 | 70 | 120 | 0 | 850 | 650 | 300 | 48 | 48 | 7 | 42.6
300 | 100 | 10 | 70 | 120 | 0 | 850 | 650 | 300 | 48 | 72 | 7 | 55.9
300 | 100 | 10 | 70 | 120 | 0 | 850 | 650 | 300 | 60 | 24 | 7 | 40.5
300 | 100 | 10 | 70 | 120 | 0 | 850 | 650 | 300 | 60 | 48 | 7 | 45.8
300 | 100 | 10 | 70 | 120 | 0 | 850 | 650 | 300 | 60 | 72 | 7 | 57.2
300 | 100 | 10 | 70 | 120 | 0 | 850 | 650 | 300 | 24 | 24 | 14 | 40.8
300 | 100 | 10 | 70 | 120 | 0 | 850 | 650 | 300 | 48 | 24 | 14 | 39.8
300 | 100 | 10 | 70 | 120 | 0 | 850 | 650 | 300 | 48 | 48 | 14 | 43.5
300 | 100 | 10 | 70 | 120 | 0 | 850 | 650 | 300 | 48 | 72 | 14 | 57.4
300 | 100 | 10 | 70 | 120 | 0 | 850 | 650 | 300 | 60 | 24 | 14 | 39.8
300 | 100 | 10 | 70 | 120 | 0 | 850 | 650 | 300 | 60 | 48 | 14 | 45.7
300 | 100 | 10 | 70 | 120 | 0 | 850 | 650 | 300 | 60 | 72 | 14 | 58.2
300 | 100 | 10 | 70 | 120 | 0 | 850 | 650 | 300 | 24 | 24 | 28 | 41.3
300 | 100 | 10 | 70 | 120 | 0 | 850 | 650 | 300 | 48 | 24 | 28 | 41.3
300 | 100 | 10 | 70 | 120 | 0 | 850 | 650 | 300 | 48 | 48 | 28 | 48.1
300 | 100 | 10 | 70 | 120 | 0 | 850 | 650 | 300 | 48 | 72 | 28 | 58.7
300 | 100 | 10 | 70 | 120 | 0 | 850 | 650 | 300 | 60 | 24 | 28 | 40.8
300 | 100 | 10 | 70 | 120 | 0 | 850 | 650 | 300 | 60 | 48 | 28 | 49.5
300 | 100 | 10 | 70 | 120 | 0 | 850 | 650 | 300 | 60 | 72 | 28 | 59.8
300 | 100 | 12 | 70 | 120 | 0 | 850 | 650 | 300 | 24 | 24 | 3 | 42.5
300 | 100 | 12 | 70 | 120 | 0 | 850 | 650 | 300 | 48 | 24 | 3 | 42.2
300 | 100 | 12 | 70 | 120 | 0 | 850 | 650 | 300 | 48 | 48 | 3 | 44.7
300 | 100 | 12 | 70 | 120 | 0 | 850 | 650 | 300 | 48 | 72 | 3 | 58.3
300 | 100 | 12 | 70 | 120 | 0 | 850 | 650 | 300 | 60 | 24 | 3 | 42.8
300 | 100 | 12 | 70 | 120 | 0 | 850 | 650 | 300 | 60 | 48 | 3 | 48.6
300 | 100 | 12 | 70 | 120 | 0 | 850 | 650 | 300 | 60 | 72 | 3 | 59.8
300 | 100 | 12 | 70 | 120 | 0 | 850 | 650 | 300 | 24 | 24 | 7 | 42.8
300 | 100 | 12 | 70 | 120 | 0 | 850 | 650 | 300 | 48 | 24 | 7 | 41.9
300 | 100 | 12 | 70 | 120 | 0 | 850 | 650 | 300 | 48 | 48 | 7 | 44.7
300 | 100 | 12 | 70 | 120 | 0 | 850 | 650 | 300 | 48 | 72 | 7 | 58.7
300 | 100 | 12 | 70 | 120 | 0 | 850 | 650 | 300 | 60 | 24 | 7 | 42.5
300 | 100 | 12 | 70 | 120 | 0 | 850 | 650 | 300 | 60 | 48 | 7 | 48.1
300 | 100 | 12 | 70 | 120 | 0 | 850 | 650 | 300 | 60 | 72 | 7 | 60.0
300 | 100 | 12 | 70 | 120 | 0 | 850 | 650 | 300 | 24 | 24 | 14 | 42.8
300 | 100 | 12 | 70 | 120 | 0 | 850 | 650 | 300 | 48 | 24 | 14 | 41.8
300 | 100 | 12 | 70 | 120 | 0 | 850 | 650 | 300 | 48 | 48 | 14 | 45.7
300 | 100 | 12 | 70 | 120 | 0 | 850 | 650 | 300 | 48 | 72 | 14 | 60.3
300 | 100 | 12 | 70 | 120 | 0 | 850 | 650 | 300 | 60 | 24 | 14 | 41.7
300 | 100 | 12 | 70 | 120 | 0 | 850 | 650 | 300 | 60 | 48 | 14 | 48.0
300 | 100 | 12 | 70 | 120 | 0 | 850 | 650 | 300 | 60 | 72 | 14 | 61.1
300 | 100 | 12 | 70 | 120 | 0 | 850 | 650 | 300 | 24 | 24 | 28 | 43.4
300 | 100 | 12 | 70 | 120 | 0 | 850 | 650 | 300 | 48 | 24 | 28 | 43.4
300 | 100 | 12 | 70 | 120 | 0 | 850 | 650 | 300 | 48 | 48 | 28 | 50.5
300 | 100 | 12 | 70 | 120 | 0 | 850 | 650 | 300 | 48 | 72 | 28 | 61.7
300 | 100 | 12 | 70 | 120 | 0 | 850 | 650 | 300 | 60 | 24 | 28 | 42.8
300 | 100 | 12 | 70 | 120 | 0 | 850 | 650 | 300 | 60 | 48 | 28 | 52.0
300 | 100 | 12 | 70 | 120 | 0 | 850 | 650 | 300 | 60 | 72 | 28 | 62.8
300 | 100 | 14 | 70 | 120 | 0 | 850 | 650 | 300 | 24 | 24 | 3 | 44.6
300 | 100 | 14 | 70 | 120 | 0 | 850 | 650 | 300 | 48 | 24 | 3 | 44.3
300 | 100 | 14 | 70 | 120 | 0 | 850 | 650 | 300 | 48 | 48 | 3 | 46.9
300 | 100 | 14 | 70 | 120 | 0 | 850 | 650 | 300 | 48 | 72 | 3 | 61.2
300 | 100 | 14 | 70 | 120 | 0 | 850 | 650 | 300 | 60 | 24 | 3 | 44.9
300 | 100 | 14 | 70 | 120 | 0 | 850 | 650 | 300 | 60 | 48 | 3 | 51.0
300 | 100 | 14 | 70 | 120 | 0 | 850 | 650 | 300 | 60 | 72 | 3 | 62.8
300 | 100 | 14 | 70 | 120 | 0 | 850 | 650 | 300 | 24 | 24 | 7 | 45.0
300 | 100 | 14 | 70 | 120 | 0 | 850 | 650 | 300 | 48 | 24 | 7 | 44.0
300 | 100 | 14 | 70 | 120 | 0 | 850 | 650 | 300 | 48 | 48 | 7 | 46.9
300 | 100 | 14 | 70 | 120 | 0 | 850 | 650 | 300 | 48 | 72 | 7 | 61.7
300 | 100 | 14 | 70 | 120 | 0 | 850 | 650 | 300 | 60 | 24 | 7 | 44.6
300 | 100 | 14 | 70 | 120 | 0 | 850 | 650 | 300 | 60 | 48 | 7 | 50.5
300 | 100 | 14 | 70 | 120 | 0 | 850 | 650 | 300 | 60 | 72 | 7 | 63.0
300 | 100 | 14 | 70 | 120 | 0 | 850 | 650 | 300 | 24 | 24 | 14 | 45.0
300 | 100 | 14 | 70 | 120 | 0 | 850 | 650 | 300 | 48 | 24 | 14 | 43.9
300 | 100 | 14 | 70 | 120 | 0 | 850 | 650 | 300 | 48 | 48 | 14 | 48.0
300 | 100 | 14 | 70 | 120 | 0 | 850 | 650 | 300 | 48 | 72 | 14 | 63.3
300 | 100 | 14 | 70 | 120 | 0 | 850 | 650 | 300 | 60 | 24 | 14 | 43.8
300 | 100 | 14 | 70 | 120 | 0 | 850 | 650 | 300 | 60 | 48 | 14 | 50.4
300 | 100 | 14 | 70 | 120 | 0 | 850 | 650 | 300 | 60 | 72 | 14 | 64.1
300 | 100 | 14 | 70 | 120 | 0 | 850 | 650 | 300 | 24 | 24 | 28 | 45.6
300 | 100 | 14 | 70 | 120 | 0 | 850 | 650 | 300 | 48 | 24 | 28 | 45.5
300 | 100 | 14 | 70 | 120 | 0 | 850 | 650 | 300 | 48 | 48 | 28 | 53.1
300 | 100 | 14 | 70 | 120 | 0 | 850 | 650 | 300 | 48 | 72 | 28 | 64.8
300 | 100 | 14 | 70 | 120 | 0 | 850 | 650 | 300 | 60 | 24 | 28 | 45.0
300 | 100 | 14 | 70 | 120 | 0 | 850 | 650 | 300 | 60 | 48 | 28 | 54.6
300 | 100 | 14 | 70 | 120 | 0 | 850 | 650 | 300 | 60 | 72 | 28 | 66.0
400 | 0 | 8 | 70 | 120 | 0 | 620 | 650 | 800 | 24 | 24 | 3 | 23.8
400 | 0 | 8 | 70 | 120 | 0 | 620 | 650 | 800 | 48 | 24 | 3 | 23.6
400 | 0 | 8 | 70 | 120 | 0 | 620 | 650 | 800 | 48 | 48 | 3 | 25.0
400 | 0 | 8 | 70 | 120 | 0 | 620 | 650 | 800 | 48 | 72 | 3 | 32.7
400 | 0 | 8 | 70 | 120 | 0 | 620 | 650 | 800 | 60 | 24 | 3 | 24.0
400 | 0 | 8 | 70 | 120 | 0 | 620 | 650 | 800 | 60 | 48 | 3 | 27.2
400 | 0 | 8 | 70 | 120 | 0 | 620 | 650 | 800 | 60 | 72 | 3 | 33.5
400 | 0 | 8 | 70 | 120 | 0 | 620 | 650 | 800 | 24 | 24 | 7 | 24.0
400 | 0 | 8 | 70 | 120 | 0 | 620 | 650 | 800 | 48 | 24 | 7 | 23.5
400 | 0 | 8 | 70 | 120 | 0 | 620 | 650 | 800 | 48 | 48 | 7 | 25.0
400 | 0 | 8 | 70 | 120 | 0 | 620 | 650 | 800 | 48 | 72 | 7 | 32.9
400 | 0 | 8 | 70 | 120 | 0 | 620 | 650 | 800 | 60 | 24 | 7 | 23.8
400 | 0 | 8 | 70 | 120 | 0 | 620 | 650 | 800 | 60 | 48 | 7 | 26.9
400 | 0 | 8 | 70 | 120 | 0 | 620 | 650 | 800 | 60 | 72 | 7 | 33.6
400 | 0 | 8 | 70 | 120 | 0 | 620 | 650 | 800 | 24 | 24 | 14 | 24.0
400 | 0 | 8 | 70 | 120 | 0 | 620 | 650 | 800 | 48 | 24 | 14 | 23.4
400 | 0 | 8 | 70 | 120 | 0 | 620 | 650 | 800 | 48 | 48 | 14 | 25.6
400 | 0 | 8 | 70 | 120 | 0 | 620 | 650 | 800 | 48 | 72 | 14 | 33.8
400 | 0 | 8 | 70 | 120 | 0 | 620 | 650 | 800 | 60 | 24 | 14 | 23.4
400 | 0 | 8 | 70 | 120 | 0 | 620 | 650 | 800 | 60 | 48 | 14 | 26.9
400 | 0 | 8 | 70 | 120 | 0 | 620 | 650 | 800 | 60 | 72 | 14 | 34.2
400 | 0 | 8 | 70 | 120 | 0 | 620 | 650 | 800 | 24 | 24 | 28 | 24.3
400 | 0 | 8 | 70 | 120 | 0 | 620 | 650 | 800 | 48 | 24 | 28 | 24.3
400 | 0 | 8 | 70 | 120 | 0 | 620 | 650 | 800 | 48 | 48 | 28 | 28.3
400 | 0 | 8 | 70 | 120 | 0 | 620 | 650 | 800 | 48 | 72 | 28 | 34.6
400 | 0 | 8 | 70 | 120 | 0 | 620 | 650 | 800 | 60 | 24 | 28 | 24.0
400 | 0 | 8 | 70 | 120 | 0 | 620 | 650 | 800 | 60 | 48 | 28 | 29.1
400 | 0 | 8 | 70 | 120 | 0 | 620 | 650 | 800 | 60 | 72 | 28 | 35.2
400 | 0 | 10 | 70 | 120 | 0 | 620 | 650 | 800 | 24 | 24 | 3 | 24.5
400 | 0 | 10 | 70 | 120 | 0 | 620 | 650 | 800 | 48 | 24 | 3 | 23.9
400 | 0 | 10 | 70 | 120 | 0 | 620 | 650 | 800 | 48 | 48 | 3 | 25.4
400 | 0 | 10 | 70 | 120 | 0 | 620 | 650 | 800 | 48 | 72 | 3 | 33.2
400 | 0 | 10 | 70 | 120 | 0 | 620 | 650 | 800 | 60 | 24 | 3 | 24.2
400 | 0 | 10 | 70 | 120 | 0 | 620 | 650 | 800 | 60 | 48 | 3 | 27.7
400 | 0 | 10 | 70 | 120 | 0 | 620 | 650 | 800 | 60 | 72 | 3 | 33.7
400 | 0 | 10 | 70 | 120 | 0 | 620 | 650 | 800 | 24 | 24 | 7 | 24.6
400 | 0 | 10 | 70 | 120 | 0 | 620 | 650 | 800 | 48 | 24 | 7 | 23.7
400 | 0 | 10 | 70 | 120 | 0 | 620 | 650 | 800 | 48 | 48 | 7 | 25.4
400 | 0 | 10 | 70 | 120 | 0 | 620 | 650 | 800 | 48 | 72 | 7 | 33.1
400 | 0 | 10 | 70 | 120 | 0 | 620 | 650 | 800 | 60 | 24 | 7 | 23.9
400 | 0 | 10 | 70 | 120 | 0 | 620 | 650 | 800 | 60 | 48 | 7 | 27.3
400 | 0 | 10 | 70 | 120 | 0 | 620 | 650 | 800 | 60 | 72 | 7 | 33.9
400 | 0 | 10 | 70 | 120 | 0 | 620 | 650 | 800 | 24 | 24 | 14 | 24.5
400 | 0 | 10 | 70 | 120 | 0 | 620 | 650 | 800 | 48 | 24 | 14 | 23.5
400 | 0 | 10 | 70 | 120 | 0 | 620 | 650 | 800 | 48 | 48 | 14 | 26.0
400 | 0 | 10 | 70 | 120 | 0 | 620 | 650 | 800 | 48 | 72 | 14 | 33.7
400 | 0 | 10 | 70 | 120 | 0 | 620 | 650 | 800 | 60 | 24 | 14 | 23.6
400 | 0 | 10 | 70 | 120 | 0 | 620 | 650 | 800 | 60 | 48 | 14 | 27.4
400 | 0 | 10 | 70 | 120 | 0 | 620 | 650 | 800 | 60 | 72 | 14 | 34.2
400 | 0 | 10 | 70 | 120 | 0 | 620 | 650 | 800 | 24 | 24 | 28 | 24.9
400 | 0 | 10 | 70 | 120 | 0 | 620 | 650 | 800 | 48 | 24 | 28 | 24.4
400 | 0 | 10 | 70 | 120 | 0 | 620 | 650 | 800 | 48 | 48 | 28 | 29.0
400 | 0 | 10 | 70 | 120 | 0 | 620 | 650 | 800 | 48 | 72 | 28 | 34.7
400 | 0 | 10 | 70 | 120 | 0 | 620 | 650 | 800 | 60 | 24 | 28 | 24.4
400 | 0 | 10 | 70 | 120 | 0 | 620 | 650 | 800 | 60 | 48 | 28 | 29.8
400 | 0 | 10 | 70 | 120 | 0 | 620 | 650 | 800 | 60 | 72 | 28 | 35.3
400 | 0 | 12 | 70 | 120 | 0 | 620 | 650 | 800 | 24 | 24 | 3 | 25.0
400 | 0 | 12 | 70 | 120 | 0 | 620 | 650 | 800 | 48 | 24 | 3 | 24.1
400 | 0 | 12 | 70 | 120 | 0 | 620 | 650 | 800 | 48 | 48 | 3 | 25.9
400 | 0 | 12 | 70 | 120 | 0 | 620 | 650 | 800 | 48 | 72 | 3 | 33.8
400 | 0 | 12 | 70 | 120 | 0 | 620 | 650 | 800 | 60 | 24 | 3 | 24.4
400 | 0 | 12 | 70 | 120 | 0 | 620 | 650 | 800 | 60 | 48 | 3 | 28.3
400 | 0 | 12 | 70 | 120 | 0 | 620 | 650 | 800 | 60 | 72 | 3 | 33.9
400 | 0 | 12 | 70 | 120 | 0 | 620 | 650 | 800 | 24 | 24 | 7 | 25.0
400 | 0 | 12 | 70 | 120 | 0 | 620 | 650 | 800 | 48 | 24 | 7 | 23.9
400 | 0 | 12 | 70 | 120 | 0 | 620 | 650 | 800 | 48 | 48 | 7 | 25.9
400 | 0 | 12 | 70 | 120 | 0 | 620 | 650 | 800 | 48 | 72 | 7 | 33.6
400 | 0 | 12 | 70 | 120 | 0 | 620 | 650 | 800 | 60 | 24 | 7 | 24.2
400 | 0 | 12 | 70 | 120 | 0 | 620 | 650 | 800 | 60 | 48 | 7 | 27.8
400 | 0 | 12 | 70 | 120 | 0 | 620 | 650 | 800 | 60 | 72 | 7 | 34.0
400 | 0 | 12 | 70 | 120 | 0 | 620 | 650 | 800 | 24 | 24 | 14 | 24.8
400 | 0 | 12 | 70 | 120 | 0 | 620 | 650 | 800 | 48 | 24 | 14 | 23.6
400 | 0 | 12 | 70 | 120 | 0 | 620 | 650 | 800 | 48 | 48 | 14 | 26.6
400 | 0 | 12 | 70 | 120 | 0 | 620 | 650 | 800 | 48 | 72 | 14 | 33.8
400 | 0 | 12 | 70 | 120 | 0 | 620 | 650 | 800 | 60 | 24 | 14 | 23.8
400 | 0 | 12 | 70 | 120 | 0 | 620 | 650 | 800 | 60 | 48 | 14 | 28.0
400 | 0 | 12 | 70 | 120 | 0 | 620 | 650 | 800 | 60 | 72 | 14 | 34.4
400 | 0 | 12 | 70 | 120 | 0 | 620 | 650 | 800 | 24 | 24 | 28 | 25.6
400 | 0 | 12 | 70 | 120 | 0 | 620 | 650 | 800 | 48 | 24 | 28 | 24.6
400 | 0 | 12 | 70 | 120 | 0 | 620 | 650 | 800 | 48 | 48 | 28 | 29.6
400 | 0 | 12 | 70 | 120 | 0 | 620 | 650 | 800 | 48 | 72 | 28 | 34.9
400 | 0 | 12 | 70 | 120 | 0 | 620 | 650 | 800 | 60 | 24 | 28 | 24.9
400 | 0 | 12 | 70 | 120 | 0 | 620 | 650 | 800 | 60 | 48 | 28 | 30.3
400 | 0 | 12 | 70 | 120 | 0 | 620 | 650 | 800 | 60 | 72 | 28 | 35.4
400 | 0 | 14 | 70 | 120 | 0 | 620 | 650 | 800 | 24 | 24 | 3 | 25.3
400 | 0 | 14 | 70 | 120 | 0 | 620 | 650 | 800 | 48 | 24 | 3 | 24.3
400 | 0 | 14 | 70 | 120 | 0 | 620 | 650 | 800 | 48 | 48 | 3 | 26.6
400 | 0 | 14 | 70 | 120 | 0 | 620 | 650 | 800 | 48 | 72 | 3 | 34.0
400 | 0 | 14 | 70 | 120 | 0 | 620 | 650 | 800 | 60 | 24 | 3 | 24.6
400 | 0 | 14 | 70 | 120 | 0 | 620 | 650 | 800 | 60 | 48 | 3 | 29.0
400 | 0 | 14 | 70 | 120 | 0 | 620 | 650 | 800 | 60 | 72 | 3 | 34.1
400 | 0 | 14 | 70 | 120 | 0 | 620 | 650 | 800 | 24 | 24 | 7 | 25.4
400 | 0 | 14 | 70 | 120 | 0 | 620 | 650 | 800 | 48 | 24 | 7 | 24.1
400 | 0 | 14 | 70 | 120 | 0 | 620 | 650 | 800 | 48 | 48 | 7 | 26.5
400 | 0 | 14 | 70 | 120 | 0 | 620 | 650 | 800 | 48 | 72 | 7 | 34.0
400 | 0 | 14 | 70 | 120 | 0 | 620 | 650 | 800 | 60 | 24 | 7 | 24.5
400 | 0 | 14 | 70 | 120 | 0 | 620 | 650 | 800 | 60 | 48 | 7 | 28.5
400 | 0 | 14 | 70 | 120 | 0 | 620 | 650 | 800 | 60 | 72 | 7 | 34.3
400 | 0 | 14 | 70 | 120 | 0 | 620 | 650 | 800 | 24 | 24 | 14 | 25.5
400 | 0 | 14 | 70 | 120 | 0 | 620 | 650 | 800 | 48 | 24 | 14 | 23.8
400 | 0 | 14 | 70 | 120 | 0 | 620 | 650 | 800 | 48 | 48 | 14 | 27.3
400 | 0 | 14 | 70 | 120 | 0 | 620 | 650 | 800 | 48 | 72 | 14 | 33.8
400 | 0 | 14 | 70 | 120 | 0 | 620 | 650 | 800 | 60 | 24 | 14 | 24.1
400 | 0 | 14 | 70 | 120 | 0 | 620 | 650 | 800 | 60 | 48 | 14 | 28.6
400 | 0 | 14 | 70 | 120 | 0 | 620 | 650 | 800 | 60 | 72 | 14 | 34.6
400 | 0 | 14 | 70 | 120 | 0 | 620 | 650 | 800 | 24 | 24 | 28 | 26.3
400 | 0 | 14 | 70 | 120 | 0 | 620 | 650 | 800 | 48 | 24 | 28 | 24.8
400 | 0 | 14 | 70 | 120 | 0 | 620 | 650 | 800 | 48 | 48 | 28 | 30.2
400 | 0 | 14 | 70 | 120 | 0 | 620 | 650 | 800 | 48 | 72 | 28 | 35.1
400 | 0 | 14 | 70 | 120 | 0 | 620 | 650 | 800 | 60 | 24 | 28 | 25.3
400 | 0 | 14 | 70 | 120 | 0 | 620 | 650 | 800 | 60 | 48 | 28 | 30.8
400 | 0 | 14 | 70 | 120 | 0 | 620 | 650 | 800 | 60 | 72 | 28 | 35.3
300 | 100 | 8 | 70 | 120 | 0 | 620 | 650 | 800 | 24 | 24 | 3 | 26.2
300 | 100 | 8 | 70 | 120 | 0 | 620 | 650 | 800 | 48 | 24 | 3 | 26.0
300 | 100 | 8 | 70 | 120 | 0 | 620 | 650 | 800 | 48 | 48 | 3 | 27.5
300 | 100 | 8 | 70 | 120 | 0 | 620 | 650 | 800 | 48 | 72 | 3 | 35.9
300 | 100 | 8 | 70 | 120 | 0 | 620 | 650 | 800 | 60 | 24 | 3 | 26.4
300 | 100 | 8 | 70 | 120 | 0 | 620 | 650 | 800 | 60 | 48 | 3 | 29.9
300 | 100 | 8 | 70 | 120 | 0 | 620 | 650 | 800 | 60 | 72 | 3 | 36.8
300 | 100 | 8 | 70 | 120 | 0 | 620 | 650 | 800 | 24 | 24 | 7 | 26.4
300 | 100 | 8 | 70 | 120 | 0 | 620 | 650 | 800 | 48 | 24 | 7 | 25.8
300 | 100 | 8 | 70 | 120 | 0 | 620 | 650 | 800 | 48 | 48 | 7 | 27.6
300 | 100 | 8 | 70 | 120 | 0 | 620 | 650 | 800 | 48 | 72 | 7 | 36.2
300 | 100 | 8 | 70 | 120 | 0 | 620 | 650 | 800 | 60 | 24 | 7 | 26.2
300 | 100 | 8 | 70 | 120 | 0 | 620 | 650 | 800 | 60 | 48 | 7 | 29.6
300 | 100 | 8 | 70 | 120 | 0 | 620 | 650 | 800 | 60 | 72 | 7 | 37.0
300 | 100 | 8 | 70 | 120 | 0 | 620 | 650 | 800 | 24 | 24 | 14 | 26.4
300 | 100 | 8 | 70 | 120 | 0 | 620 | 650 | 800 | 48 | 24 | 14 | 25.8
300 | 100 | 8 | 70 | 120 | 0 | 620 | 650 | 800 | 48 | 48 | 14 | 28.2
300 | 100 | 8 | 70 | 120 | 0 | 620 | 650 | 800 | 48 | 72 | 14 | 37.2
300 | 100 | 8 | 70 | 120 | 0 | 620 | 650 | 800 | 60 | 24 | 14 | 25.7
300 | 100 | 8 | 70 | 120 | 0 | 620 | 650 | 800 | 60 | 48 | 14 | 29.6
300 | 100 | 8 | 70 | 120 | 0 | 620 | 650 | 800 | 60 | 72 | 14 | 37.7
300 | 100 | 8 | 70 | 120 | 0 | 620 | 650 | 800 | 24 | 24 | 28 | 26.7
300 | 100 | 8 | 70 | 120 | 0 | 620 | 650 | 800 | 48 | 24 | 28 | 26.7
300 | 100 | 8 | 70 | 120 | 0 | 620 | 650 | 800 | 48 | 48 | 28 | 31.2
300 | 100 | 8 | 70 | 120 | 0 | 620 | 650 | 800 | 48 | 72 | 28 | 38.0
300 | 100 | 8 | 70 | 120 | 0 | 620 | 650 | 800 | 60 | 24 | 28 | 26.4
300 | 100 | 8 | 70 | 120 | 0 | 620 | 650 | 800 | 60 | 48 | 28 | 32.0
300 | 100 | 8 | 70 | 120 | 0 | 620 | 650 | 800 | 60 | 72 | 28 | 38.7
300 | 100 | 10 | 70 | 120 | 0 | 620 | 650 | 800 | 24 | 24 | 3 | 27.5
300 | 100 | 10 | 70 | 120 | 0 | 620 | 650 | 800 | 48 | 24 | 3 | 27.3
300 | 100 | 10 | 70 | 120 | 0 | 620 | 650 | 800 | 48 | 48 | 3 | 28.9
300 | 100 | 10 | 70 | 120 | 0 | 620 | 650 | 800 | 48 | 72 | 3 | 37.7
300 | 100 | 10 | 70 | 120 | 0 | 620 | 650 | 800 | 60 | 24 | 3 | 27.7
300 | 100 | 10 | 70 | 120 | 0 | 620 | 650 | 800 | 60 | 48 | 3 | 31.4
300 | 100 | 10 | 70 | 120 | 0 | 620 | 650 | 800 | 60 | 72 | 3 | 38.7
300 | 100 | 10 | 70 | 120 | 0 | 620 | 650 | 800 | 24 | 24 | 7 | 27.7
300 | 100 | 10 | 70 | 120 | 0 | 620 | 650 | 800 | 48 | 24 | 7 | 27.1
300 | 100 | 10 | 70 | 120 | 0 | 620 | 650 | 800 | 48 | 48 | 7 | 28.9
300 | 100 | 10 | 70 | 120 | 0 | 620 | 650 | 800 | 48 | 72 | 7 | 38.0
300 | 100 | 10 | 70 | 120 | 0 | 620 | 650 | 800 | 60 | 24 | 7 | 27.5
300 | 100 | 10 | 70 | 120 | 0 | 620 | 650 | 800 | 60 | 48 | 7 | 31.1
300 | 100 | 10 | 70 | 120 | 0 | 620 | 650 | 800 | 60 | 72 | 7 | 38.9
300 | 100 | 10 | 70 | 120 | 0 | 620 | 650 | 800 | 24 | 24 | 14 | 27.7
300 | 100 | 10 | 70 | 120 | 0 | 620 | 650 | 800 | 48 | 24 | 14 | 27.1
300 | 100 | 10 | 70 | 120 | 0 | 620 | 650 | 800 | 48 | 48 | 14 | 29.6
300 | 100 | 10 | 70 | 120 | 0 | 620 | 650 | 800 | 48 | 72 | 14 | 39.0
300 | 100 | 10 | 70 | 120 | 0 | 620 | 650 | 800 | 60 | 24 | 14 | 27.0
300 | 100 | 10 | 70 | 120 | 0 | 620 | 650 | 800 | 60 | 48 | 14 | 31.0
300 | 100 | 10 | 70 | 120 | 0 | 620 | 650 | 800 | 60 | 72 | 14 | 39.5
300 | 100 | 10 | 70 | 120 | 0 | 620 | 650 | 800 | 24 | 24 | 28 | 28.1
300 | 100 | 10 | 70 | 120 | 0 | 620 | 650 | 800 | 48 | 24 | 28 | 28.1
300 | 100 | 10 | 70 | 120 | 0 | 620 | 650 | 800 | 48 | 48 | 28 | 32.7
300 | 100 | 10 | 70 | 120 | 0 | 620 | 650 | 800 | 48 | 72 | 28 | 39.9
300 | 100 | 10 | 70 | 120 | 0 | 620 | 650 | 800 | 60 | 24 | 28 | 27.7
300 | 100 | 10 | 70 | 120 | 0 | 620 | 650 | 800 | 60 | 48 | 28 | 33.6
300 | 100 | 10 | 70 | 120 | 0 | 620 | 650 | 800 | 60 | 72 | 28 | 40.7
300 | 100 | 12 | 70 | 120 | 0 | 620 | 650 | 800 | 24 | 24 | 3 | 28.9
300 | 100 | 12 | 70 | 120 | 0 | 620 | 650 | 800 | 48 | 24 | 3 | 28.7
300 | 100 | 12 | 70 | 120 | 0 | 620 | 650 | 800 | 48 | 48 | 3 | 30.4
300 | 100 | 12 | 70 | 120 | 0 | 620 | 650 | 800 | 48 | 72 | 3 | 39.6
300 | 100 | 12 | 70 | 120 | 0 | 620 | 650 | 800 | 60 | 24 | 3 | 29.1
300 | 100 | 12 | 70 | 120 | 0 | 620 | 650 | 800 | 60 | 48 | 3 | 33.0
300 | 100 | 12 | 70 | 120 | 0 | 620 | 650 | 800 | 60 | 72 | 3 | 40.6
300 | 100 | 12 | 70 | 120 | 0 | 620 | 650 | 800 | 24 | 24 | 7 | 29.1
300 | 100 | 12 | 70 | 120 | 0 | 620 | 650 | 800 | 48 | 24 | 7 | 28.5
300 | 100 | 12 | 70 | 120 | 0 | 620 | 650 | 800 | 48 | 48 | 7 | 30.4
300 | 100 | 12 | 70 | 120 | 0 | 620 | 650 | 800 | 48 | 72 | 7 | 39.9
300 | 100 | 12 | 70 | 120 | 0 | 620 | 650 | 800 | 60 | 24 | 7 | 28.9
300 | 100 | 12 | 70 | 120 | 0 | 620 | 650 | 800 | 60 | 48 | 7 | 32.7
300 | 100 | 12 | 70 | 120 | 0 | 620 | 650 | 800 | 60 | 72 | 7 | 40.8
300 | 100 | 12 | 70 | 120 | 0 | 620 | 650 | 800 | 24 | 24 | 14 | 29.1
300 | 100 | 12 | 70 | 120 | 0 | 620 | 650 | 800 | 48 | 24 | 14 | 28.4
300 | 100 | 12 | 70 | 120 | 0 | 620 | 650 | 800 | 48 | 48 | 14 | 31.1
300 | 100 | 12 | 70 | 120 | 0 | 620 | 650 | 800 | 48 | 72 | 14 | 41.0
300 | 100 | 12 | 70 | 120 | 0 | 620 | 650 | 800 | 60 | 24 | 14 | 28.4
300 | 100 | 12 | 70 | 120 | 0 | 620 | 650 | 800 | 60 | 48 | 14 | 32.6
300 | 100 | 12 | 70 | 120 | 0 | 620 | 650 | 800 | 60 | 72 | 14 | 41.5
300 | 100 | 12 | 70 | 120 | 0 | 620 | 650 | 800 | 24 | 24 | 28 | 29.5
300 | 100 | 12 | 70 | 120 | 0 | 620 | 650 | 800 | 48 | 24 | 28 | 29.5
300 | 100 | 12 | 70 | 120 | 0 | 620 | 650 | 800 | 48 | 48 | 28 | 34.4
300 | 100 | 12 | 70 | 120 | 0 | 620 | 650 | 800 | 48 | 72 | 28 | 41.9
300 | 100 | 12 | 70 | 120 | 0 | 620 | 650 | 800 | 60 | 24 | 28 | 29.1
300 | 100 | 12 | 70 | 120 | 0 | 620 | 650 | 800 | 60 | 48 | 28 | 35.3
300 | 100 | 12 | 70 | 120 | 0 | 620 | 650 | 800 | 60 | 72 | 28 | 42.7
300 | 100 | 14 | 70 | 120 | 0 | 620 | 650 | 800 | 24 | 24 | 3 | 30.3
300 | 100 | 14 | 70 | 120 | 0 | 620 | 650 | 800 | 48 | 24 | 3 | 30.1
300 | 100 | 14 | 70 | 120 | 0 | 620 | 650 | 800 | 48 | 48 | 3 | 31.9
300 | 100 | 14 | 70 | 120 | 0 | 620 | 650 | 800 | 48 | 72 | 3 | 41.6
300 | 100 | 14 | 70 | 120 | 0 | 620 | 650 | 800 | 60 | 24 | 3 | 30.5
300 | 100 | 14 | 70 | 120 | 0 | 620 | 650 | 800 | 60 | 48 | 3 | 34.7
300 | 100 | 14 | 70 | 120 | 0 | 620 | 650 | 800 | 60 | 72 | 3 | 42.7
300 | 100 | 14 | 70 | 120 | 0 | 620 | 650 | 800 | 24 | 24 | 7 | 30.6
300 | 100 | 14 | 70 | 120 | 0 | 620 | 650 | 800 | 48 | 24 | 7 | 29.9
300 | 100 | 14 | 70 | 120 | 0 | 620 | 650 | 800 | 48 | 48 | 7 | 31.9
300 | 100 | 14 | 70 | 120 | 0 | 620 | 650 | 800 | 48 | 72 | 7 | 41.9
300 | 100 | 14 | 70 | 120 | 0 | 620 | 650 | 800 | 60 | 24 | 7 | 30.3
300 | 100 | 14 | 70 | 120 | 0 | 620 | 650 | 800 | 60 | 48 | 7 | 34.3
300 | 100 | 14 | 70 | 120 | 0 | 620 | 650 | 800 | 60 | 72 | 7 | 42.9
300 | 100 | 14 | 70 | 120 | 0 | 620 | 650 | 800 | 24 | 24 | 14 | 30.6
300 | 100 | 14 | 70 | 120 | 0 | 620 | 650 | 800 | 48 | 24 | 14 | 29.8
300 | 100 | 14 | 70 | 120 | 0 | 620 | 650 | 800 | 48 | 48 | 14 | 32.6
300 | 100 | 14 | 70 | 120 | 0 | 620 | 650 | 800 | 48 | 72 | 14 | 43.0
300 | 100 | 14 | 70 | 120 | 0 | 620 | 650 | 800 | 60 | 24 | 14 | 29.8
300 | 100 | 14 | 70 | 120 | 0 | 620 | 650 | 800 | 60 | 48 | 14 | 34.2
300 | 100 | 14 | 70 | 120 | 0 | 620 | 650 | 800 | 60 | 72 | 14 | 43.6
300 | 100 | 14 | 70 | 120 | 0 | 620 | 650 | 800 | 24 | 24 | 28 | 31.0
300 | 100 | 14 | 70 | 120 | 0 | 620 | 650 | 800 | 48 | 24 | 28 | 31.0
300 | 100 | 14 | 70 | 120 | 0 | 620 | 650 | 800 | 48 | 48 | 28 | 36.1
300 | 100 | 14 | 70 | 120 | 0 | 620 | 650 | 800 | 48 | 72 | 28 | 44.0
300 | 100 | 14 | 70 | 120 | 0 | 620 | 650 | 800 | 60 | 24 | 28 | 30.6
300 | 100 | 14 | 70 | 120 | 0 | 620 | 650 | 800 | 60 | 48 | 28 | 37.1
300 | 100 | 14 | 70 | 120 | 0 | 620 | 650 | 800 | 60 | 72 | 28 | 44.8