## Sheet1
Input data | [12 empty] | RESULT
sno | reference number | Rise rusk (g) | Brick waste (g) | Calcium Hydroxide (g) | Sugarcane Bagasse Ash (g) | Sodium Hydroxide (g) | sodium silicate (g) | molarity | Fly ash (g) | GGBS (g) | Extra Water (g) | Sand (g) | Compressive Strength (MPa) 7days | Compressive Strength (MPa) 28 days | Porosity (%) | Bulk Density (kg/m³) | Water Absorption (%) 7days | Water Absorption (%) 28 days
1 | 1 | 250 | _ | _ | _ | 67 | 134 | 8M | _ | _ | _ | _ | 6 | 8 | 50 | 950 | 22 | 23.5
2 | 1 | 250 | _ | _ | _ | 67 | 134 | 8M | _ | _ | _ | _ | 6.3 | 8.3 | 40 | 1000 | 24 | 26
3 | 1 | 250 | _ | _ | _ | 67 | 134 | 12M | _ | _ | _ | _ | 6.1 | 8 | 32 | 970 | 23.5 | 25
4 | 1 | 250 | _ | _ | _ | 67 | 134 | 12M | _ | _ | _ | _ | 6.4 | 9.2 | 32 | 1081 | 20 | 22.5
5 | 1 | 250 | _ | _ | _ | 67 | 134 | 12M | _ | _ | _ | _ | 6.6 | 11 | 30 | 1170 | 17 | 18
6 | 1 | 250 | _ | _ | _ | 67 | 134 | 16M | _ | _ | _ | _ | 6.5 | 10 | 32 | 1120 | 18 | 20
7 | 1 | 250 | _ | _ | _ | 67 | 134 | 16M | _ | _ | _ | _ | 7.1 | 11 | 36 | 1200 | 12 | 10
8 | 1 | 250 | _ | _ | _ | 67 | 134 | 16M | _ | _ | _ | _ | 8.3 | 13 | 32 | 1350 | 8.8 | 9
9 | 2 | _ | _ | _ | _ | 58.88 | 88.32 | 10M | 368 | _ | _ | 1012 | _ | 9.5 | _ | _ | _ | _
10 | 2 | _ | _ | _ | _ | 73.6 | 110.4 | 10M | 368 | _ | _ | 1012 | _ | 11.2 | _ | _ | _ | _
11 | 2 | _ | _ | _ | _ | 88.32 | 132.48 | 12M | 368 | _ | _ | 1012 | _ | 12.8 | _ | _ | _ | _
12 | 2 | _ | _ | _ | _ | 58.88 | 88.32 | 12M | 368 | _ | _ | 1012 | _ | 11.5 | _ | _ | _ | _
12 | 2 | _ | _ | _ | _ | 73.6 | 110.4 | 12M | 368 | _ | _ | 1012 | _ | 13.2 | _ | _ | _ | _
14 | 2 | _ | _ | _ | _ | 88.32 | 132.48 | 14M | 368 | _ | _ | 1012 | _ | 15 | _ | _ | _ | _
15 | 2 | _ | _ | _ | _ | 58.88 | 88.32 | 14M | 368 | _ | _ | 1012 | _ | 14.8 | _ | _ | _ | _
16 | 2 | _ | _ | _ | _ | 73.6 | 110.4 | 14M | 368 | _ | _ | 1012 | _ | 17.2 | _ | _ | _ | _
17 | 2 | _ | _ | _ | _ | 88.32 | 132.48 | 16M | 368 | _ | _ | 1012 | _ | 19 | _ | _ | _ | _
18 | 2 | _ | _ | _ | _ | 58.88 | 88.32 | 16M | 368 | _ | _ | 1012 | _ | 15.5 | _ | _ | _ | _
19 | 2 | _ | _ | _ | _ | 73.6 | 110.4 | 16M | 368 | _ | _ | 1012 | _ | 18 | _ | _ | _ | _
20 | 2 | _ | _ | _ | _ | 88.32 | 132.48 | 16M | 368 | _ | _ | 1012 | _ | 19.6 | _ | _ | _ | _
21 | 2 | _ | _ | _ | _ | 49.07 | 98.13 | 10M | 368 | _ | _ | 1012 | _ | 7.5 | _ | _ | _ | _
22 | 2 | _ | _ | _ | _ | 61.33 | 122.67 | 10M | 368 | _ | _ | 1012 | _ | 9 | _ | _ | _ | _
23 | 2 | _ | _ | _ | _ | 73.6 | 147.2 | 10M | 368 | _ | _ | 1012 | _ | 10.5 | _ | _ | _ | _
24 | 2 | _ | _ | _ | _ | 49.07 | 98.13 | 12M | 368 | _ | _ | 1012 | _ | 9.8 | _ | _ | _ | _
25 | 2 | _ | _ | _ | _ | 61.33 | 122.67 | 12M | 368 | _ | _ | 1012 | _ | 11 | _ | _ | _ | _
26 | 2 | _ | _ | _ | _ | 73.6 | 147.2 | 12M | 368 | _ | _ | 1012 | _ | 12.8 | _ | _ | _ | _
27 | 2 | _ | _ | _ | _ | 49.07 | 98.13 | 14M | 368 | _ | _ | 1012 | _ | 11.5 | _ | _ | _ | _
28 | 2 | _ | _ | _ | _ | 61.33 | 122.67 | 14M | 368 | _ | _ | 1012 | _ | 13 | _ | _ | _ | _
29 | 2 | _ | _ | _ | _ | 73.6 | 147.2 | 14M | 368 | _ | _ | 1012 | _ | 14.8 | _ | _ | _ | _
30 | 2 | _ | _ | _ | _ | 49.07 | 98.13 | 16M | 368 | _ | _ | 1012 | _ | 12.2 | _ | _ | _ | _
31 | 2 | _ | _ | _ | _ | 61.33 | 122.67 | 16M | 368 | _ | _ | 1012 | _ | 14.2 | _ | _ | _ | _
32 | 2 | _ | _ | _ | _ | 73.6 | 147.2 | 16M | 368 | _ |  | 1012 | _ | 15.5 | _ | _ | _ | _
33 | 3 | 250 | _ | _ | 250 | 67 | 134 | 8M | _ | _ | 40 | _ | 6 | 8 | 50 | 1000 | _ | 22
34 | 3 | 250 | _ | _ | 250 | 67 | 134 | 8M | _ | _ | 40 | _ | 6.3 | 8.2 | 45 | 1200 | _ | 20
35 | 3 | 250 | _ | _ | 250 | 67 | 134 | 8M | _ | _ | 40 | _ | 6.2 | 8.1 | 47 | 1100 | _ | 21
36 | 3 | 250 | _ | _ | 250 | 67 | 134 | 12M | _ | _ | 40 | _ | 6.4 | 9.3 | 40 | 1250 | _ | 18
37 | 3 | 250 | _ | _ | 250 | 67 | 134 | 12M | _ | _ | 40 | _ | 6.5 | 11 | 34 | 1450 | _ | 14
38 | 3 | 250 | _ | _ | 250 | 67 | 134 | 12M | _ | _ | 40 | _ | 6.3 | 10 | 36 | 1320 | _ | 16
39 | 3 | 250 | _ | _ | 250 | 67 | 134 | 16M | _ | _ | 40 | _ | 7 | 11 | 31 | 1500 | _ | 12
40 | 3 | 250 | _ | _ | 250 | 67 | 134 | 16M | _ | _ | 40 | _ | 8.4 | 13 | 27 | 1700 | _ | 9
41 | 3 | 250 | _ | _ | 250 | 67 | 134 | 16M | _ | _ | 40 | _ | 7.4 | 11.5 | 29 | 1550 | _ | 10.5
42 | 4 | _ | 553.5 | 0 | _ | 52.8 | 348.1 | _ | _ | _ | 137 | 1091.4 | 9.2 | 18.5 | 29 | _ | _ | 15.7
43 | 4 | _ | 541.1 | 27.1 | _ | 51.6 | 340.4 | _ | _ | _ | 133.9 | 1094.1 | 22.2 | 29.7 | 28 | _ | _ | 14.9
44 | 4 | _ | 529.3 | 52.9 | _ | 50.5 | 333 | _ | _ | _ | 131 | 1096.7 | 31.9 | 37.5 | 27 | _ | _ | 14.4
45 | 4 | _ | 518 | 77.7 | _ | 49.4 | 325.8 | _ | _ | _ | 128.2 | 1099.2 | 35.9 | 40.3 | 26 | _ | _ | 13.9
46 | 4 | _ | 507.2 | 101.4 | _ | 48.4 | 319 | _ | _ | _ | 125.5 | 1101.6 | 39 | 41.7 | 26 | _ | _ | 13.6
47 | 5 | _ | _ | _ | _ | 454.5 | 0 | 6M | 1000 |  | 0 | _ | _ | _ | _ | 1570 | _ | 13.21
48 | 5 | _ | _ | _ | _ | 454.5 | 0 | 8M | 1000 |  | 0 | _ | _ | _ | _ | 1640 | _ | 15.25
49 | 5 | _ | _ | _ | _ | 454.5 | 0 | 10M | 1000 |  | 0 | _ | _ | _ | _ | 1540 | _ | 14.45
50 | 5 | _ | _ | _ | _ | 129.8 | 324.8 | 2M | 1000 |  | 0 | _ | _ | _ | _ | 1480 | _ | 21.65
51 | 5 | _ | _ | _ | _ | 129.8 | 324.8 | 4M | 1000 |  | 0 | _ | _ | _ | _ | 1490 | _ | 20.65
52 | 5 | _ | _ | _ | _ | 129.8 | 324.8 | 2M | 1000 | _ | 50 | _ | 18.04 | _ | 29.59 | 1490 | _ | 16.49
53 | 5 | _ | _ | _ | _ | 129.8 | 324.8 | 4M | 1000 | _ | 50 | _ | 32.66 | _ | 28.9 | 1610 | _ | 16.23
54 | 5 | _ | _ | _ | _ | 129.8 | 324.8 | 6M | 1000 | _ | 50 | _ | 44.08 | _ | 29.06 | 1680 | _ | 16.75
55 | 5 | _ | _ | _ | _ | 129.8 | 324.8 | 2M | 1000 | _ | 60 | _ | 6.6 | _ | _ | 1490 | _ | 21.65
56 | 5 | _ | _ | _ | _ | 129.8 | 324.8 | 4M | 1000 | _ | 60 | _ | 11.8 | _ | _ | 1690 | _ | 20.65
57 | 5 | _ | _ | _ | _ | 129.8 | 324.8 | 6M | 1000 | _ | 60 | _ | 29.6 | _ | _ | 1600 | _ | 21.1
58 | 5 | _ | _ | _ | _ | 129.8 | 324.8 | 2M | 1000 | _ | 70 | _ | 5.9 | _ | _ | 1670 | _ | 22.75
59 | 5 | _ | _ | _ | _ | 129.8 | 324.8 | 4M | 1000 | _ | 70 | _ | 9.33 | _ | _ | 1590 | _ | 22.35
60 | 5 | _ | _ | _ | _ | 129.8 | 324.8 | 6M | 1000 | _ | 70 | _ | 23.4 | _ | _ | 1640 | _ | 22.05
61 | 6 | _ | 0 | _ | _ | 108 | _ | 12M | _ | 450 | 200.7 | 1350 | _ | 45.55 |  | 2336 | _ | _
62 | 6 | _ | 90 | _ | _ | 108 | _ | 12M | _ | 360 | 200.7 | 1350 | _ | 40.73 |  | 2229 | _ | _
63 | 6 | _ | 180 | _ | _ | 108 | _ | 12M | _ | 270 | 200.7 | 1350 | _ | 29.46 |  | 2221 | _ | _
64 | 6 | _ | 270 | _ | _ | 108 | _ | 12M | _ | 180 | 200.7 | 1350 | _ | 22.87 |  | 2206 | _ | _
65 | 6 | _ | 360 | _ | _ | 108 | _ | 12M | _ | 90 | 200.7 | 1350 | _ | 16.97 |  | 2190 | _ | _
66 | 6 | _ | 450 | _ | _ | 108 | _ | 12M | _ | 0 | 200.7 | 1350 | _ | 7.94 |  | 2180 | _ | _
67 | 6 | _ | 0 | _ | _ | 108 | _ | 12M | _ | 360 | 200.7 | 1350 | _ | 39.16 |  | 2279 | _ | _
68 | 6 | _ | 0 | _ | _ | 108 | _ | 12M | _ | 270 | 200.7 | 1350 | _ | 27.93 |  | 2247 | _ | _
69 | 6 | _ | 0 | _ | _ | 108 | _ | 12M | _ | 180 | 200.7 | 1350 | _ | 25.93 |  | 2232 | _ | _
70 | 6 | _ | 0 | _ | _ | 108 | _ | 12M | _ | 90 | 200.7 | 1350 | _ | 15.37 |  | 2214 | _ | _
71 | 6 | _ | 0 | _ | _ | 108 | _ | 12M | _ | 0 | 200.7 | 1350 | _ | 9.14 |  | 2203 | _ | _
72 | 9 | 250 | _ | _ | 250 | 67 | 134 | 8M | _ | _ | 40 | _ | 6 | 8 | 0.5 | 940 | _ | 22
73 | 9 | 250 | _ | _ | 250 | 67 | 134 | 8M | _ | _ | 40 | _ | 6.3 | 8.2 | 0.4 | 1050 | _ | 20
74 | 9 | 250 | _ | _ | 250 | 67 | 134 | 8M | _ | _ | 40 | _ | 6.1 | 8.1 | 0.45 | 980 | _ | 21
75 | 9 | 250 | _ | _ | 250 | 67 | 134 | 12M | _ | _ | 40 | _ | 6.4 | 9.3 | 0.38 | 1180 | _ | 18
76 | 9 | 250 | _ | _ | 250 | 67 | 134 | 12M | _ | _ | 40 | _ | 8.4 | 11 | 0.31 | 1300 | _ | 14
77 | 9 | 250 | _ | _ | 250 | 67 | 134 | 12M | _ | _ | 40 | _ | 7.4 | 10 | 0.35 | 1220 | _ | 16
78 | 9 | 250 | _ | _ | 250 | 67 | 134 | 16M | _ | _ | 40 | _ | 7 | 11 | 0.32 | 1350 | _ | 12
79 | 9 | 250 | _ | _ | 250 | 67 | 134 | 16M | _ | _ | 40 | _ | 8 | 13 | 0.27 | 1370 | _ | 9
80 | 9 | 250 | _ | _ | 250 | 67 | 134 | 16M | _ | _ | 40 | _ | 7.4 | 11.4 | 0.3 | 1320 | _ | 10
81 | 10 | 410 | _ | _ | _ | 57.4 | 86.1 | _ | _ | 0 | _ | 1230 | _ | 17.69 | _ | _ | _ | 9.18
82 | 10 | 410 | _ | _ | _ | 54.67 | 109.33 | _ | _ | 0 | _ | 1230 | _ | 20.12 | _ | _ | _ | 8.65
83 | 10 | 410 | _ | _ | _ | 52.71 | 131.79 | _ | _ | 0 | _ | 1230 | _ | 18.95 | _ | _ | _ | 9.02
84 | 10 | 369 | _ | _ | _ | 65.6 | 98.4 | _ | _ | 41 | _ | 1230 | _ | 21.06 | _ | _ | _ | 8.31
85 | 10 | 369 | _ | _ | _ | 61.5 | 123 | _ | _ | 41 | _ | 1230 | _ | 22.98 | _ | _ | _ | 7.75
86 | 10 | 369 | _ | _ | _ | 41 | 102.5 | _ | _ | 41 | _ | 1230 | _ | 22.45 | _ | _ | _ | 8.05
87 | 10 | 328 | _ | _ | _ | 47.83 | 95.67 | _ | _ | 41 | _ | 1230 | _ | 22.7 | _ | _ | _ | 7.95
88 | 10 | 328 | _ | _ | _ | 46.86 | 117.14 | _ | _ | 41 | _ | 1230 | _ | 24.11 | _ | _ | _ | 6.62
89 | 10 | 328 | _ | _ | _ | 73.8 | 110.7 | _ | _ | 41 | _ | 1230 | _ | 23.37 | _ | _ | _ | 7.18
90 | 10 | 287 | _ | _ | _ | 52.71 | 131.79 | _ | _ | 82 | _ | 1230 | _ | 24.62 | _ | _ | _ | 7.33
91 | 10 | 287 | _ | _ | _ | 57.4 | 86.1 | _ | _ | 82 | _ | 1230 | _ | 25.32 | _ | _ | _ | 6.34
92 | 10 | 287 | _ | _ | _ | 54.67 | 109.33 | _ | _ | 82 | _ | 1230 | _ | 24.89 | _ | _ | _ | 7.19
93 | 10 | 246 | _ | _ | _ | 61.5 | 123 | _ | _ | 82 | _ | 1230 | _ | 25.71 | _ | _ | _ | 6.5
94 | 10 | 246 | _ | _ | _ | 41 | 102.5 | _ | _ | 82 | _ | 1230 | _ | 27.34 | _ | _ | _ | 5.68
95 | 10 | 246 | _ | _ | _ | 65.6 | 98.4 | _ | _ | 82 | _ | 1230 | _ | 26.04 | _ | _ | _ | 6.18
96 | 10 | 205 | _ | _ | _ | 46.86 | 117.14 | _ | _ | 123 | _ | 1230 | _ | 22.23 | _ | _ | _ | 7.12
97 | 10 | 205 | _ | _ | _ | 73.8 | 110.7 | _ | _ | 123 | _ | 1230 | _ | 24.55 | _ | _ | _ | 6.53
98 | 10 | 205 | _ | _ | _ | 47.83 | 95.67 | _ | _ | 123 | _ | 1230 | _ | 23.09 | _ | _ | _ | 6.78
99 | 14 | _ | 50 | _ | _ | 8 | 12 | 4M | _ | _ | _ | 50 | 5.25 | _ | 32 | 1800 | _ | 16.8
100 | 14 | _ | 50 | _ | _ | 6.67 | 13.33 | 4M | _ | _ | _ | 50 | 5.7 | _ | 31 | 1805 | _ | 16.4
101 | 14 | _ | 50 | _ | _ | 5.72 | 14.28 | 4M | _ | _ | _ | 50 | 6.1 | _ | 31 | 1810 | _ | 16
102 | 14 | _ | 50 | _ | _ | 8 | 12 | 6M | _ | _ | _ | 50 | 8.25 | _ | 30 | 1815 | _ | 15.4
103 | 14 | _ | 50 | _ | _ | 6.67 | 13.33 | 6M | _ | _ | _ | 50 | 9.1 | _ | 30 | 1820 | _ | 15
104 | 14 | _ | 50 | _ | _ | 5.72 | 14.28 | 6M | _ | _ | _ | 50 | 10.2 | _ | 29 | 1825 | _ | 14.6
105 | 14 | _ | 50 | _ | _ | 8 | 12 | 8M | _ | _ | _ | 50 | 10.9 | _ | 29 | 1825 | _ | 14.2
106 | 14 | _ | 50 | _ | _ | 6.67 | 13.33 | 8M | _ | _ | _ | 50 | 12.1 | _ | 29 | 1830 | _ | 13.8
107 | 14 | _ | 50 | _ | _ | 5.72 | 14.28 | 8M | _ | _ | _ | 50 | 13.4 | _ | 28 | 1835 | _ | 13.2
108 | 14 | _ | 50 | _ | _ | 8 | 12 | 10M | _ | _ | _ | 50 | 11.8 | _ | 28 | 1835 | _ | 12.8
109 | 14 | _ | 50 | _ | _ | 6.67 | 13.33 | 10M | _ | _ | _ | 50 | 13.2 | _ | 28 | 1840 | _ | 12.4
110 | 14 | _ | 50 | _ | _ | 5.72 | 14.28 | 10M | _ | _ | _ | 50 | 14.6 | _ | 27 | 1842 | _ | 12
111 | 14 | _ | 50 | _ | _ | 8 | 12 | 12M | _ | _ | _ | 50 | 12.2 | _ | 27 | 1843 | _ | 11.8
112 | 14 | _ | 50 | _ | _ | 6.67 | 13.33 | 12M | _ | _ | _ | 50 | 13.8 | _ | 27 | 1845 | _ | 11.4
113 | 14 | _ | 50 | _ | _ | 5.72 | 14.28 | 12M | _ | _ | _ | 50 | 15.2 | _ | 26 | 1848 | _ | 11
114 | 14 | _ | 50 | _ | _ | 8 | 12 | 4M | _ | _ | _ | 50 | 5.4 | _ | 31 | 1805 | _ | 16.5
115 | 14 | _ | 50 | _ | _ | 5.72 | 14.28 | 6M | _ | _ | _ | 50 | 10.5 | _ | 28 | 1830 | _ | 14
116 | 14 | _ | 50 | _ | _ | 5.72 | 14.28 | 8M | _ | _ | _ | 50 | 14.8 | _ | 27 | 1840 | _ | 12.6
117 | 14 | _ | 50 | _ | _ | 5.72 | 14.28 | 10M | _ | _ | _ | 50 | 16.88 | _ | 26 | 1845 | _ | 11.5
118 | 14 | _ | 50 | _ | _ | 5.72 | 14.28 | 12M | _ | _ | _ | 50 | 17.25 | _ | 25 | 1848 | _ | 10.8
119 | 14 | _ | 50 | _ | _ | 8 | 12 | 4M | _ | _ | _ | 50 | 5.6 | _ | 31 | 1810 | _ | 16.2
120 | 14 | _ | 50 | _ | _ | 5.72 | 14.28 | 6M | _ | _ | _ | 50 | 10.8 | _ | 28 | 1835 | _ | 13.5
121 | 14 | _ | 50 | _ | _ | 5.72 | 14.28 | 8M | _ | _ | _ | 50 | 14.9 | _ | 26 | 1842 | _ | 12
122 | 14 | _ | 50 | _ | _ | 5.72 | 14.28 | 10M | _ | _ | _ | 50 | 17.12 | _ | 25 | 1848 | _ | 10.5
123 | 14 | _ | 50 | _ | _ | 5.72 | 14.28 | 12M | _ | _ | _ | 50 | 18.24 | _ | 24 | 1850 | _ | 9.8
124 | 15 | _ | 0 | _ | _ | 9.5 | 122 | _ | 139 | 300 | 121.9 | 683 | _ | 56 | _ | _ | _ | _
125 | 15 | _ | 0 | _ | _ | 9.5 | 122 | _ | 139 | 300 | 121.9 | 683 | _ | 52 | _ | _ | _ | _
126 | 15 | _ | 0 | _ | _ | 9.5 | 122 | _ | 139 | 300 | 121.9 | 683 | _ | 47 | _ | _ | _ | _
127 | 15 | _ | 0 | _ | _ | 9.5 | 122 | _ | 139 | 300 | 121.9 | 683 | _ | 41 | _ | _ | _ | _
128 | 15 | _ | 0 | _ | _ | 9.5 | 122 | _ | 139 | 300 | 121.9 | 683 | _ | 34 | _ | _ | _ | _
129 | 15 | _ | 30 | _ | _ | 9.5 | 122 | _ | 139 | 270 | 121.9 | 683 | _ | 57 | _ | _ | _ | _
130 | 15 | _ | 30 | _ | _ | 9.5 | 122 | _ | 139 | 270 | 121.9 | 683 | _ | 53 | _ | _ | _ | _
131 | 15 | _ | 30 | _ | _ | 9.5 | 122 | _ | 139 | 270 | 121.9 | 683 | _ | 46 | _ | _ | _ | _
132 | 15 | _ | 30 | _ | _ | 9.5 | 122 | _ | 139 | 270 | 121.9 | 683 | _ | 42 | _ | _ | _ | _
133 | 15 | _ | 30 | _ | _ | 9.5 | 122 | _ | 139 | 270 | 121.9 | 683 | _ | 36 | _ | _ | _ | _
134 | 15 | _ | 60 | _ | _ | 9.5 | 122 | _ | 139 | 240 | 121.9 | 683 | _ | 55 | _ | _ | _ | _
135 | 15 | _ | 60 | _ | _ | 9.5 | 122 | _ | 139 | 240 | 121.9 | 683 | _ | 50 | _ | _ | _ | _
136 | 15 | _ | 60 | _ | _ | 9.5 | 122 | _ | 139 | 240 | 121.9 | 683 | _ | 43 | _ | _ | _ | _
137 | 15 | _ | 60 | _ | _ | 9.5 | 122 | _ | 139 | 240 | 121.9 | 683 | _ | 38 | _ | _ | _ | _
138 | 15 | _ | 60 | _ | _ | 9.5 | 122 | _ | 139 | 240 | 121.9 | 683 | _ | 31 | _ | _ | _ | _
139 | 15 | _ | 90 | _ | _ | 9.5 | 122 | _ | 139 | 210 | 121.9 | 683 | _ | 52 | _ | _ | _ | _
140 | 15 | _ | 90 | _ | _ | 9.5 | 122 | _ | 139 | 210 | 121.9 | 683 | _ | 47 | _ | _ | _ | _
141 | 15 | _ | 90 | _ | _ | 9.5 | 122 | _ | 139 | 210 | 121.9 | 683 | _ | 40 | _ | _ | _ | _
142 | 15 | _ | 90 | _ | _ | 9.5 | 122 | _ | 139 | 210 | 121.9 | 683 | _ | 35 | _ | _ | _ | _
143 | 15 | _ | 90 | _ | _ | 9.5 | 122 | _ | 139 | 210 | 121.9 | 683 | _ | 28 | _ | _ | _ | _
144 | 15 | _ | 0 | _ | _ | 15.7 | 152 | _ | 100 | 392 | 127.1 | 661 | _ | 74 | _ | _ | _ | _
145 | 15 | _ | 0 | _ | _ | 15.7 | 152 | _ | 100 | 392 | 127.1 | 661 | _ | 69 | _ | _ | _ | _
146 | 15 | _ | 0 | _ | _ | 15.7 | 152 | _ | 100 | 392 | 127.1 | 661 | _ | 63 | _ | _ | _ | _
147 | 15 | _ | 0 | _ | _ | 15.7 | 152 | _ | 100 | 392 | 127.1 | 661 | _ | 56 | _ | _ | _ | _
148 | 15 | _ | 0 | _ | _ | 15.7 | 152 | _ | 100 | 392 | 127.1 | 661 | _ | 47 | _ | _ | _ | _
149 | 18 | _ | 1785.7 | _ | _ | 23.57 | 208.66 | _ | _ | _ | _ | _ | _ | 2 | 23.9 | 1590 | _ | 22
150 | 18 | _ | 1785.7 | _ | _ | 47.14 | 417.32 | _ | _ | _ | _ | _ | _ | 17 | 37.3 | 1650 | _ | 15
151 | 18 | _ | 1785.7 | _ | _ | 70.85 | 626.12 | _ | _ | _ | _ | _ | _ | 32.4 | 16.7 | 1810 | _ | 3
152 | 18 | _ | 1785.7 | _ | _ | 94.42 | 834.91 | _ | _ | _ | _ | _ | _ | 26 | 16 | 1880 | _ | 1
153 | 19 | _ | 50 | _ | _ | 12 | 2.5 | _ | 50% | _ | _ | _ | _ | 2.6 | 45 | 1257 | _ | 32
154 | 19 | _ | 50 | _ | _ | 12 | 2.5 | _ | 50% | _ | _ | _ | _ | 10 | 39 | 1700 | _ | 17
155 | 19 | _ | 50 | _ | _ | 12 | 2.5 | _ | 50% | _ | _ | _ | _ | 18 | 30.3 | 1750 | _ | 15
156 | 19 | _ | 50 | _ | _ | 12 | 2.5 | _ | 50% | _ | _ | _ | _ | 24 | 11.9 | 1872 | _ | 13
157 | 19 | _ | 75 | _ | _ | 12 | 2.5 | _ | 25% | _ | _ | _ | _ | 34 | 8 | 2050 | _ | 7
158 | 21 | _ | 0 | _ | _ | _ | _ | _ | 310.98 | 207.32 | _ | 628.09 | _ | _ | _ | _ | _ | _
159 | 21 | _ | 347.35 | _ | _ | _ | _ | _ | 310.98 | 207.32 | _ | 628.09 | _ | _ | _ | _ | _ | _
160 | 21 | _ | 578.92 | _ | _ | _ | _ | _ | 310.98 | 207.32 | _ | 628.09 | _ | _ | _ | _ | _ | _
161 | 21 | _ | 810.49 | _ | _ | _ | _ | _ | 310.98 | 207.32 | _ | 628.09 | _ | _ | _ | _ | _ | _
162 | 21 | _ | 1157.84 | _ | _ | _ | _ | _ | 310.98 | 207.32 | _ | 628.09 | _ | _ | _ | _ | _ | _
163 | 22 | _ | _ | _ | _ | 12 | 2.5 |  | 100 | _ | _ | _ | 4.1 | 5 | 20 | 1300 | _ | 20
164 | 22 | _ | _ | _ | _ | 12 | 2.5 |  | 100 | _ | _ | _ | 11.5 | 13.5 | 15 | 1540 | _ | 18
165 | 22 | _ | _ | _ | _ | 12 | 2.5 |  | 100 | _ | _ | _ | 12 | 14.2 | 12 | 1600 | _ | 15
166 | 22 | _ | _ | _ | _ | 12 | 2.5 |  | 100 | _ | _ | _ | 4.5 | 5.2 | 17 | 1320 | _ | 17
167 | 22 | _ | _ | _ | _ | 12 | 2.5 |  | 100 | _ | _ | _ | 19.8 | 21 | 14 | 1500 | _ | 15
168 | 22 | _ | _ | _ | _ | 12 | 2.5 |  | 100 | _ | _ | _ | 26.5 | 28.8 | 10 | 1550 | _ | 10
169 | 23 | _ | 1785.71 | _ | _ | 34.84 | 104.35 | _ | _ | _ | 467.77 | _ | _ | <1 | _ | _ | _ | _
170 | 23 | _ | 1785.71 | _ | _ | 29.22 | 156.54 | _ | _ | _ | 433.79 | _ | _ | <1 | _ | _ | _ | _
171 | 23 | _ | 1785.71 | _ | _ | 23.57 | 208.66 | _ | _ | _ | 399.91 | _ | _ | <1 | _ | _ | _ | _
172 | 23 | _ | 1785.71 | _ | _ | 17.97 | 260.89 | _ | _ | _ | 365.85 | _ | _ | <1 | _ | _ | _ | _
173 | 23 | _ | 1785.71 | _ | _ | 69.69 | 208.71 | _ | _ | _ | 399.82 | _ | _ | 8 | _ | _ | _ | _
174 | 23 | _ | 1785.71 | _ | _ | 58.44 | 313.06 | _ | _ | _ | 331.88 | _ | _ | 13 | _ | _ | _ | _
175 | 23 | _ | 1785.71 | _ | _ | 47.14 | 417.32 | _ | _ | _ | 263.97 | _ | _ | 17 | _ | _ | _ | _
176 | 23 | _ | 1785.71 | _ | _ | 35.94 | 521.79 | _ | _ | _ | 195.98 | _ | _ | 14 | _ | _ | _ | _
177 | 23 | _ | 1785.71 | _ | _ | 104.51 | 313.06 | _ | _ | _ | 331.88 | _ | _ | 16 | _ | _ | _ | _
178 | 23 | _ | 1785.71 | _ | _ | 87.66 | 469.6 | _ | _ | _ | 230 | _ | _ | 23 | _ | _ | _ | _
179 | 23 | _ | 1785.71 | _ | _ | 70.85 | 626.12 | _ | _ | _ | 128.04 | _ | _ | 32.4 | _ | _ | _ | _
180 | 23 | _ | 1785.71 | _ | _ | 53.93 | 782.66 | _ | _ | _ | 26.12 | _ | _ | 26 | _ | _ | _ | _
181 | 23 | _ | 1785.71 | _ | _ | 139.35 | 417.41 | _ | _ | _ | 263.93 | _ | _ | 15 | _ | _ | _ | _
182 | 23 | _ | 1785.71 | _ | _ | 116.88 | 626.14 | _ | _ | _ | 128.04 | _ | _ | 20 | _ | _ | _ | _
183 | 23 | _ | 1785.71 | _ | _ | 94.42 | 834.91 | _ | _ | _ | 0 | _ | _ | 27 | _ | _ | _ | _
184 | 26 | _ | 73 | _ | _ | _ | _ | _ | 0 | _ | _ | _ | _ | 2.91 | _ | 1660 | 13.51 | _
185 | 26 | _ | 65.7 | _ | _ | _ | _ | _ | 10 | _ | _ | _ | _ | 4.43 | _ | 1640 | 12.67 | _
186 | 26 | _ | 58.4 | _ | _ | _ | _ | _ | 20 | _ | _ | _ | _ | 11.37 | _ | 1647 | 11.09 | _
187 | 26 | _ | 51.1 | _ | _ | _ | _ | _ | 30 | _ | _ | _ | _ | 15.15 | _ | 1690 | 11.85 | _
188 | 26 | _ | 43.8 | _ | _ | _ | _ | _ | 40 | _ | _ | _ | _ | 12.9 | _ | 1710 | 11.61 | _
189 | 26 | _ | 36.5 | _ | _ | _ | _ | _ | 50 | _ | _ | _ | _ | 15.07 | _ | 1650 | 13 | _
190 | 26 | _ | 29.2 | _ | _ | _ | _ | _ | 60 | _ | _ | _ | _ | 17.1 | _ | 1650 | 13.65 | _
191 | 26 | _ | 21.9 | _ | _ | _ | _ | _ | 70 | _ | _ | _ | _ | 10.77 | _ | 1560 | 16.3 | _
192 | 26 | _ | 14.7 | _ | _ | _ | _ | _ | 80 | _ | _ | _ | _ | 6.5 | _ | 1550 | 22.43 | _
193 | 26 | _ | 7.3 | _ | _ | _ | _ | _ | 90 | _ | _ | _ | _ | 2.74 | _ | 1260 | 31.86 | _
194 | 26 | _ | 0 | _ | _ | _ | _ | _ | 100 | _ | _ | _ | _ | 3.18 | _ | 1230 | 32.55 | _
195 | 30 | _ | 100 | _ | _ | _ | _ | _ | 0 | 0 | _ | _ | _ | 5.4 | _ | _ | _ | _
196 | 30 | _ | 80 | _ | _ | _ | _ | _ | 20 | 0 | _ | _ | _ | ~18 | _ | _ | _ | _
197 | 30 | _ | 60 | _ | _ | _ | _ | _ | 40 | 0 | _ | _ | _ | ~21 | _ | _ | _ | _
198 | 30 | _ | 40 | _ | _ | _ | _ | _ | 60 | 0 | _ | _ | _ | 22.4 | _ | _ | _ | _
199 | 30 | _ | 20 | _ | _ | _ | _ | _ | 80 | 0 | _ | _ | _ | ~20 | _ | _ | _ | _
200 | 30 | _ | 80 | _ | _ | _ | _ | _ | 0 | 20 | _ | _ | _ | 47.5 | _ | _ | _ | _
201 | 30 | _ | 60 | _ | _ | _ | _ | _ | 0 | 40 | _ | _ | _ | ~68 | _ | _ | _ | _
202 | 30 | _ | 40 | _ | _ | _ | _ | _ | 0 | 60 | _ | _ | _ | 81.8 | _ | _ | _ | _
203 | 30 | _ | 20 | _ | _ | _ | _ | _ | 0 | 80 | _ | _ | _ | ~72 | _ | _ | _ | _
sno | reference number | Rise rusk (g) | Brick waste (g) | Calcium Hydroxide (g) | Sugarcane Bagasse Ash (g) | Sodium Hydroxide (g) | sodium silicate (g) | molarity | Fly ash (g) | GGBS (g) | Extra Water (g) | Sand (g) | Compressive Strength (MPa) 7days | Compressive Strength (MPa) 28 days | Porosity (%) | Bulk Density (kg/m³) | Water Absorption (%) 7days | Water Absorption (%) 28 days
204 | 35 | _ | 0 | 1% | _ | _ | 478.25 | _ | _ | 1000 | 262 | _ | 10.1 | 9.16 | _ | 850 | _ | 27
205 | 35 | _ | 100 | 1% | _ | _ | 478.25 | _ | _ | 900 | 262 | _ | 8.9 | 6.7 | _ | 805 | _ | 36
206 | 35 | _ | 200 | 1% | _ | _ | 478.25 | _ | _ | 800 | 262 | _ | 6.1 | 6.59 | _ | 800 | _ | 41
207 | 35 | _ | 300 | 1% | _ | _ | 478.25 | _ | _ | 700 | 262 | _ | 5.2 | 5.75 | _ | 780 | _ | 43
208 | 36 | 100 | 0 | 0 | _ | _ | _ | 12M | _ | _ | _ | _ | _ | 17.69 | _ | — | 9.18 | _
209 | 36 | 100 | 0 | 0 | _ | _ | _ | 12M | _ | _ | _ | _ | _ | 20.12 | _ | — | 8.65 | _
210 | 36 | 100 | 0 | 0 | _ | _ | _ | 12M | _ | _ | _ | _ | _ | 18.95 | _ | — | 9.02 | _
211 | 36 | 90 | 0 | 10 | _ | _ | _ | 12M | _ | _ | _ | _ | _ | 21.06 | _ | — | 8.31 | _
212 | 36 | 90 | 0 | 10 | _ | _ | _ | 12M | _ | _ | _ | _ | _ | 22.98 | _ | — | 7.75 | _
213 | 36 | 90 | 0 | 10 | _ | _ | _ | 12M | _ | _ | _ | _ | _ | 22.45 | _ | — | 8.05 | _
214 | 36 | 80 | 10 | 10 | _ | _ | _ | 12M | _ | _ | _ | _ | _ | 22.7 | _ | — | 7.95 | _
215 | 36 | 80 | 10 | 10 | _ | _ | _ | 12M | _ | _ | _ | _ | _ | 24.11 | _ | — | 6.62 | _
216 | 36 | 80 | 10 | 10 | _ | _ | _ | 12M | _ | _ | _ | _ | _ | 23.37 | _ | — | 7.18 | _
217 | 36 | 70 | 10 | 20 | _ | _ | _ | 12M | _ | _ | _ | _ | _ | 24.62 | _ | — | 7.33 | _
218 | 36 | 70 | 10 | 20 | _ | _ | _ | 12M | _ | _ | _ | _ | _ | 25.32 | _ | — | 6.34 | _
219 | 36 | 70 | 10 | 20 | _ | _ | _ | 12M | _ | _ | _ | _ | _ | 24.89 | _ | — | 7.19 | _
220 | 36 | 60 | 20 | 20 | _ | _ | _ | 12M | _ | _ | _ | _ | _ | 25.71 | _ | — | 6.5 | _
221 | 36 | 60 | 20 | 20 | _ | _ | _ | 12M | _ | _ | _ | _ | _ | 27.34 | _ | — | 5.68 | _
222 | 36 | 60 | 20 | 20 | _ | _ | _ | 12M | _ | _ | _ | _ | _ | 26.04 | _ | — | 6.18 | _
223 | 36 | 50 | 20 | 30 | _ | _ | _ | 12M | _ | _ | _ | _ | _ | 22.23 | _ | — | 7.12 | _
224 | 36 | 50 | 20 | 30 | _ | _ | _ | 12M | _ | _ | _ | _ | _ | 24.55 | _ | — | 6.53 | _
225 | 36 | 50 | 20 | 30 | _ | _ | _ | 12M | _ | _ | _ | _ | _ | 23.09 | _ | — | 6.78 | _
226 | 36 | — | 0 | 100 | _ | _ | _ | — | _ | _ | _ | _ | _ | 9.16 | _ | 850 | 27 | _
227 | 36 | — | 10 | 90 | _ | _ | _ | — | _ | _ | _ | _ | _ | 6.7 | _ | 805 | 36 | _
228 | 36 | — | 20 | 80 | _ | _ | _ | — | _ | _ | _ | _ | _ | 6.59 | _ | 800 | 41 | _
229 | 36 | — | 30 | 70 | _ | _ | _ | — | _ | _ | _ | _ | _ | 5.75 | _ | 780 | 43 | _
230 | 37 | _ | 0 | _ | _ | _ | _ | 10M | 60 | 40 | _ | 100 | — | — | _ | — | 12.14 | _
231 | 37 | _ | 5 | _ | _ | _ | _ | 10M | 60 | 35 | _ | 100 | — | — | _ | — | — | _
232 | 37 | _ | 10 | _ | _ | _ | _ | 10M | 60 | 30 | _ | 100 | — | — | _ | — | — | _
233 | 37 | _ | 15 | _ | _ | _ | _ | 10M | 60 | 25 | _ | 100 | 7.2 | 7.9 | _ | — | — | _
234 | 37 | _ | 20 | _ | _ | _ | _ | 10M | 60 | 20 | _ | 100 | — | — | _ | — | — | _
235 | 37 | _ | 25 | _ | _ | _ | _ | 10M | 60 | 15 | _ | 100 | — | — | _ | — | — | _
236 | 37 | _ | 30 | _ | _ | _ | _ | 10M | 60 | 10 | _ | 100 | — | — | _ | — | — | _
237 | 37 | _ | 35 | _ | _ | _ | _ | 10M | 60 | 5 | _ | 100 | — | — | _ | — | — | _
238 | 37 | _ | 40 | _ | _ | _ | _ | 10M | 60 | 0 | _ | 100 | — | — | _ | 3.1 | 16.54 | _
239 | 37 | _ | 0 | _ | _ | _ | _ | 10M | 40 | 60 | _ | 100 | — | — | _ | — | 14.2 | _
240 | 37 | _ | 5 | _ | _ | _ | _ | 10M | 35 | 60 | _ | 100 | — | — | _ | — | — | _
241 | 37 | _ | 10 | _ | _ | _ | _ | 10M | 30 | 60 | _ | 100 | — | — | _ | — | — | _
242 | 37 | _ | 15 | _ | _ | _ | _ | 10M | 25 | 60 | _ | 100 | — | — | _ | — | — | _
243 | 37 | _ | 20 | _ | _ | _ | _ | 10M | 20 | 60 | _ | 100 | 8.82 | 9.95 | _ | — | — | _
244 | 37 | _ | 25 | _ | _ | _ | _ | 10M | 15 | 60 | _ | 100 | — | — | _ | — | — | _
245 | 37 | _ | 30 | _ | _ | _ | _ | 10M | 10 | 60 | _ | 100 | — | — | _ | — | — | _
246 | 37 | _ | 35 | _ | _ | _ | _ | 10M | 5 | 60 | _ | 100 | — | — | _ | — | — | _
247 | 37 | _ | 40 | _ | _ | _ | _ | 10M | 0 | 60 | _ | 100 | — | — | _ | 3.8 | 18.45 | _
248 | 37 | _ | 20 | _ | _ | _ | _ | 10M | 20 | 60 | _ | 100 | — | — | _ | 3 | 16.3 | _
249 | 37 | _ | 20 | _ | _ | _ | _ | 10M | 20 | 60 | _ | 95 | — | — | _ | — | — | _
250 | 37 | _ | 20 | _ | _ | _ | _ | 10M | 20 | 60 | _ | 90 | — | — | _ | — | — | _
251 | 37 | _ | 20 | _ | _ | _ | _ | 10M | 20 | 60 | _ | 85 | — | — | _ | — | — | _
252 | 37 | _ | 20 | _ | _ | _ | _ | 10M | 20 | 60 | _ | 80 | 9.2 | 10.1 | _ | — | 16.8 | _
253 | 37 | _ | 20 | _ | _ | _ | _ | 10M | 20 | 60 | _ | 75 | — | — | _ | — | — | _
254 | 37 | _ | 20 | _ | _ | _ | _ | 10M | 20 | 60 | _ | 70 | — | — | _ | — | — | _
255 | 37 | _ | 20 | _ | _ | _ | _ | 10M | 20 | 60 | _ | 65 | — | — | _ | — | — | _
256 | 37 | _ | 20 | _ | _ | _ | _ | 10M | 20 | 60 | _ | 60 | — | — | _ | 6.2 | 19.1 | _
257 | 40 | _ | 0% | _ | _ | 85.7 | 214.3 | 12 M | 100 | _ | _ | _ | 6.2 | — | _ | — | — | _
258 | 40 | _ | 10% | _ | _ | 85.7 | 214.3 | 12 M | 90 | _ | _ | _ | 2.5 | — | _ | — | — | _
259 | 40 | _ | 20% | _ | _ | 85.7 | 214.3 | 12 M | 80 | _ | _ | _ | 2 | — | _ | — | — | _
260 | 40 | _ | 30% | _ | _ | 85.7 | 214.3 | 12 M | 70 | _ | _ | _ | 5 | — | _ | — | — | _
261 | 40 | _ | 40% | _ | _ | 85.7 | 214.3 | 12 M | 60 | _ | _ | _ | 5.2 | — | _ | — | — | _
262 | 40 | _ | 50% | _ | _ | 85.7 | 214.3 | 12 M | 50 | _ | _ | _ | 4.4 | — | _ | — | — | _
263 | 40 | _ | 0% | _ | _ | 85.7 | 214.3 | 12 M | 100 | _ | _ | _ | 13.5 | — | _ | — | — | _
264 | 40 | _ | 10% | _ | _ | 85.7 | 214.3 | 12 M | 90 | _ | _ | _ | 11.5 | — | _ | — | — | _
265 | 40 | _ | 20% | _ | _ | 85.7 | 214.3 | 12 M | 80 | _ | _ | _ | 18.6 | — | _ | — | — | _
266 | 40 | _ | 30% | _ | _ | 85.7 | 214.3 | 12 M | 70 | _ | _ | _ | 20.3 | — | _ | — | — | _
267 | 40 | _ | 40% | _ | _ | 85.7 | 214.3 | 12 M | 60 | _ | _ | _ | 13.8 | — | _ | — | — | _
268 | 40 | _ | 50% | _ | _ | 85.7 | 214.3 | 12 M | 50 | _ | _ | _ | 8.9 | — | _ | — | — | _
269 | 40 | _ | 30% | _ | _ | 85.7 | 214.3 | 12 M | 70 | _ | _ | _ | 16 |  | _ | 1250 | 9 | _
270 | 41 | _ | _ | _ | _ | 25 | 50 | _ | 500.02 | _ | 57.25 | _ | 7.57 | _ | _ | 1630 | _ | 20.2
271 | 41 | _ | _ | _ | _ | 25 | 50 | _ | 500.07 | _ | 57.3 | _ | 8.22 | _ | _ | 1670 | _ | 19.1
272 | 41 | _ | _ | _ | _ | 25 | 50 | _ | 400.12 | _ | 57.26 | _ | 7.93 | _ | _ | 1640 | _ | 19.6
273 | 41 | _ | _ | _ | _ | 25 | 50 | _ | 399.98 | _ | 57.19 | _ | 8.35 | _ | _ | 1650 | _ | 19.8
274 | 41 | _ | _ | _ | _ | 25 | 50 | _ | 499.95 | _ | 52.53 | _ | 6.32 | _ | _ | 1580 | _ | 2.1
275 | 41 | _ | _ | _ | _ | 25 | 50 | _ | 500.02 | _ | 52.49 | _ | 7.96 | _ | _ | 1590 | _ | 1.8
276 | 41 | _ | _ | _ | _ | 25 | 50 | _ | 500.05 | _ | 52.51 | _ | 6.52 | _ | _ | 1610 | _ | 2.1
277 | 41 | _ | _ | _ | _ | 25 | 50 | _ | 500.1 | _ | 52.47 | _ | 8.1 | _ | _ | 1620 | _ | 1.7
278 | 42 | 2000 | _ | _ | _ | 400 | 1000 | 10 M | 2000 | — | _ | _ | 22–25.26 | _ | _ | 1951–1999 | 4.12–4.83 | _
279 | 42 | 1750 | _ | _ | _ | 400 | 1000 | 10 M | 1750 | — | _ | _ | 22–25.26 | _ | _ | 1951–1999 | 4.12–4.83 | _
280 | 42 | 1500 | _ | _ | _ | 400 | 1000 | 10 M | 1500 | — | _ | _ | 22–25.26 | _ | _ | 1951–1999 | 4.12–4.83 | _
281 | 42 | 2000 | _ | _ | _ | 400 | 1000 | 12 M | 2000 | — | _ | _ | 25.94–28.32 | _ | _ | 2011–2087 | 3.23–3.80 | _
282 | 42 | 1750 | _ | _ | _ | 400 | 1000 | 12 M | 1750 | — | _ | _ | 25.94–28.32 | _ | _ | 2011–2087 | 3.23–3.80 | _
283 | 42 | 1500 | _ | _ | _ | 400 | 1000 | 12 M | 1500 | — | _ | _ | 25.94–28.32 | _ | _ | 2011–2087 | 3.23–3.80 | _
284 | 42 | 2000 | _ | _ | _ | 400 | 1000 | 14 M | 2000 | — | _ | _ | 27–30.98 | _ | _ | 2054–2187 | 2.38–3.38 | _
285 | 42 | 1750 | _ | _ | _ | 400 | 1000 | 14 M | 1750 | — | _ | _ | 27–30.98 | _ | _ | 2054–2187 | 2.38–3.38 | _
286 | 42 | 1500 | _ | _ | _ | 400 | 1000 | 14 M | 1500 | — | _ | _ | 27–30.98 | _ | _ | 2054–2187 | 2.38–3.38 | _
287 | 42 | 2000 | _ | _ | _ | 400 | 1000 | 10 M | 2000 | 1500 | _ | _ | 22–25 | _ | _ | 1951–1999 | 4.12–4.83 | _
288 | 42 | 1750 | _ | _ | _ | 400 | 1000 | 10 M | 1750 | 1750 | _ | _ | 22–25 | _ | _ | 1951–1999 | 4.12–4.83 | _
289 | 42 | 1500 | _ | _ | _ | 400 | 1000 | 10 M | 1500 | 2000 | _ | _ | 22–25 | _ | _ | 1951–1999 | 4.12–4.83 | _
290 | 42 | 2000 | _ | _ | _ | 400 | 1000 | 12 M | 2000 | 1500 | _ | _ | 26–29 | _ | _ | 2011–2087 | 3.23–3.80 | _
291 | 42 | 1750 | _ | _ | _ | 400 | 1000 | 12 M | 1750 | 1750 | _ | _ | 26–29 | _ | _ | 2011–2087 | 3.23–3.80 | _
292 | 42 | 1500 | _ | _ | _ | 400 | 1000 | 12 M | 1500 | 2000 | _ | _ | 26–29 | _ | _ | 2011–2087 | 3.23–3.80 | _
293 | 42 | 2000 | _ | _ | _ | 400 | 1000 | 14 M | 2000 | 1500 | _ | _ | 28–30.98 | _ | _ | 2054–2187 | 2.38–3.38 | _
294 | 42 | 1750 | _ | _ | _ | 400 | 1000 | 14 M | 1750 | 1750 | _ | _ | 30.98 | _ | _ | ~2187 | ~2.38 | _
295 | 42 | 1500 | _ | _ | _ | 400 | 1000 | 14 M | 1500 | 2000 | _ | _ | 28–30.98 | _ | _ | 2054–2187 | 2.38–3.38 | _
296 | 43 | _ | 0 | _ | _ | _ | 120 | _ | 600 | 400 | 400 | 1024 | _ | 41.1 | _ | 1995 | _ | _
297 | 43 | _ | 100 | _ | _ | _ | 120 | _ | 500 | 400 | 400 | 1024 | _ | 33 | _ | — | _ | _
298 | 43 | _ | 200 | _ | _ | _ | 120 | _ | 400 | 400 | 400 | 1024 | _ | ~34 | _ | — | _ | _
299 | 43 | _ | 300 | _ | _ | _ | 120 | _ | 300 | 400 | 400 | 1024 | _ | ~35 | _ | — | _ | _
300 | 43 | _ | 400 | _ | _ | _ | 120 | _ | 200 | 400 | 400 | 1024 | _ | ~36 | _ | — | _ | _
301 | 43 | _ | 500 | _ | _ | _ | 120 | _ | 100 | 400 | 400 | 1024 | _ | 35.2 | _ | 2037 | _ | _
302 | 43 | _ | 600 | _ | _ | _ | 120 | _ | 0 | 400 | 400 | 1024 | _ | 38.2 | _ | 2043 | _ | _
303 | 43 | _ | 360 | _ | _ | _ | 120 | _ | 100 | 400 | 400 | 716 | _ | 34.3 | _ | 2047 | _ | _
304 | 43 | _ | 600 | _ | _ | _ | 120 | _ | 100 | 400 | 400 | 512 | _ | 35.1 | _ | 2057 | _ | _
305 | 43 | _ | 840 | _ | _ | _ | 120 | _ | 100 | 400 | 400 | 307 | _ | 40.9 | _ | 2070 | _ | _
306 | 43 | _ | 360 | _ | _ | _ | 120 | _ | 0 | 400 | 400 | 716 | _ | 38.4 | _ | 2048 | _ | _
307 | 43 | _ | 600 | _ | _ | _ | 120 | _ | 0 | 400 | 400 | 512 | _ | 41.2 | _ | 2049 | _ | _
308 | 43 | _ | 840 | _ | _ | _ | 120 | _ | 0 | 400 | 400 | 307 | _ | 40.3 | _ | 2052 | _ | _
309 | 43 | _ | 840 | _ | _ | _ | 120 | _ | 0 | 400 | 400 | 307 | _ | ~42.5 | _ | — | _ | _
310 | 43 | _ | 840 | _ | _ | _ | 120 | _ | 0 | 400 | 400 | 307 | _ | ~40.5 | _ | — | _ | _
311 | 43 | _ | 840 | _ | _ | _ | 120 | _ | 0 | 400 | 400 | 307 | _ | ~44.5 | _ | — | _ | _
312 | 44 | _ | 200 | _ | _ | 22 | 216 | _ | 100 | 100 | _ | _ | ~42 | ~49 | _ | _ | _ | _
313 | 44 | _ | 200 | _ | _ | 22 | 216 | _ | 80 | 120 | _ | _ | 45.89 | 50.83 | _ | _ | _ | _
314 | 44 | _ | 200 | _ | _ | 22 | 216 | _ | 60 | 140 | _ | _ | ~37 | ~48 | _ | _ | _ | _
315 | 44 | _ | 200 | _ | _ | 22 | 216 | _ | 40 | 160 | _ | _ | ~40 | ~39 | _ | _ | _ | _
316 | 44 | _ | 200 | _ | _ | 22 | 216 | _ | 0 | 200 | _ | _ | — | — | _ | _ | _ | _
317 | 44 | _ | 200 | _ | _ | 22 | 216 | _ | 200 | 0 | _ | _ | — | — | _ | _ | _ | _
318 | 46 | _ | 150 | 104 | _ | 34 | 0 | _ | _ | 209 | _ | _ | 23.1 | _ | _ | 2089.6 | _ | _
319 | 46 | _ | 150 | 121 | _ | 49 | 0 | _ | _ | 180 | _ | _ | 16.15 | _ | _ | 2010.4 | _ | _
320 | 46 | _ | 164 | 114 | _ | 65 | 0 | _ | _ | 171 | _ | _ | 14.5 | _ | _ | 2101.6 | _ | _
321 | 46 | _ | 158 | 108 | _ | 68 | 0 | _ | _ | 174 | _ | _ | 8.95 | _ | _ | 1931.2 | _ | _
322 | 46 | _ | 100 | 0 | _ | 40 | 0 | _ | _ | 310 | _ | _ | 18.05 | _ | _ | 1882.4 | _ | _
323 | 46 | _ | 70 | 125 | _ | 40 | 0 | _ | _ | 250 | _ | _ | 21.55 | _ | _ | 2038.4 | _ | _
324 | 46 | _ | 301 | 120 | _ | 109 | 0 | _ | _ | 0 | _ | _ | 9.45 | _ | _ | 2036.8 | _ | _
325 | 46 | _ | 206 | 82 | _ | 0 | 140 | _ | _ | 50 | _ | _ | 6 | _ | _ | 1912 | _ | _
326 | 46 | _ | 200 | 102 | _ | 30 | 0 | _ | _ | 264 | _ | _ | 23.95 | _ | _ | 2062.8 | _ | _
327 | 46 | _ | 200 | 0 | _ | 16 | 0 | _ | _ | 364 | _ | _ | 20.8 | _ | _ | 1874.4 | _ | _
328 | 47 | _ | 0 | 70 | _ | 0 | 0 | _ | _ | 160 | _ | _ | 17 | _ | _ | 1944 | _ | _
329 | 47 | _ | 0 | 75 | _ | 0 | 0 | _ | _ | 170 | _ | _ | 19 | _ | _ | 1832 | _ | _
330 | 47 | _ | 24 | 70 | _ | 0 | 0 | _ | _ | 169 | _ | _ | 22 | _ | _ | 1952 | _ | _
331 | 47 | _ | 45 | 92 | _ | 0 | 0 | _ | _ | 210 | _ | _ | 20 | _ | _ | 2064 | _ | _
332 | 47 | _ | 50 | 140 | _ | 0 | 0 | _ | _ | 280 | _ | _ | 21 | _ | _ | 1907 | _ | _
333 | 47 | _ | 0 | 140 | _ | 0 | 0 | _ | _ | 280 | _ | _ | 21 | _ | _ | 1816 | _ | _
334 | 47 | _ | 0 | 140 | _ | 0 | 0 | _ | _ | 295 | _ | _ | 23.5 | _ | _ | 1800 | _ | _
335 | 47 | _ | 0 | 150 | _ | 0 | 0 | _ | _ | 300 | _ | _ | 17 | _ | _ | 1744 | _ | _
336 | 47 | _ | 250 | 0 | _ | 0 | 0 | _ | _ | 284 | _ | _ | 16 | _ | _ | 2056 | _ | _
337 | 47 | _ | 300 | 0 | _ | 0 | 0 | _ | _ | 284 | _ | _ | 15 | _ | _ | 1960 | _ | _
338 | 47 | _ | 150 | 104 | _ | 34 | 0 | _ | _ | 209 | _ | _ | 23 | _ | _ | 2090 | _ | _
339 | 47 | _ | 80 | 125 | _ | 40 | 0 | _ | _ | 250 | _ | _ | 21.5 | _ | _ | 2038 | _ | _
340 | 47 | _ | 301 | 120 | _ | 109 | 0 | _ | _ | 0 | _ | _ | 9.5 | _ | _ | 2037 | _ | _
341 | 47 | _ | 209 | 82 | _ | 0 | 140 | _ | _ | 50 | _ | _ | 6 | _ | _ | 1912 | _ | _
342 | 47 | _ | 200 | 102 | _ | 30 | 0 | _ | _ | 264 | _ | _ | 24 | _ | _ | 2063 | _ | _
343 | 47 | _ | 200 | 0 | _ | 16 | 0 | _ | _ | 364 | _ | _ | 21 | _ | _ | 1874 | _ | _
344 | 47 | _ | 200 | 75 | _ | — | — | _ | _ | 321 | _ | _ | 25 | _ | _ | 2100 | _ | _
345 | 47 | _ | 250 | 50 | _ | — | — | _ | _ | 246 | _ | _ | 17 | _ | _ | 1927 | _ | _
346 | 49 | 0 | 1000 | _ | _ | _ | _ | 10 M | _ | _ | _ | _ | _ | 27.44 | 44.3 | 1.51 | _ | _
347 | 49 | 50 | 950 | _ | _ | _ | _ | 10 M | _ | _ | _ | _ | _ | 32.28 | 35.4 | 1.72 | _ | _
348 | 49 | 100 | 900 | _ | _ | _ | _ | 10 M | _ | _ | _ | _ | _ | 31.83 | 34.6 | 1.72 | _ | _
349 | 49 | 150 | 850 | _ | _ | _ | _ | 10 M | _ | _ | _ | _ | _ | 19.16 | 30.4 | 1.81 | _ | _
350 | 50 | _ | _ | _ | _ | 638 | 171 | 15 M | 1000 | _ | 65 | 2750 | 3.08 | 3.33 | _ | _ | _ | _
351 | 50 | _ | _ | _ | _ | 638 | 171 | 15 M | 1000 | _ | 65 | 2750 | 15.4 | 18.54 | _ | _ | _ | _
352 | 50 | _ | _ | _ | _ | 638 | 171 | 15 M | 1000 | _ | 65 | 2750 | 18.92 | 23.3 | _ | _ | _ | _
353 | 50 | _ | _ | _ | _ | 638 | 171 | 15 M | 1000 | _ | 65 | 2750 | 24.8 | 31.26 | _ | _ | _ | _
354 | 50 | _ | _ | _ | _ | 638 | 171 | 15 M | 1000 | _ | 65 | 2750 | 32.43 | 39.59 | _ | _ | _ | _
355 | 50 | _ | _ | _ | _ | 638 | 171 | 15 M | 1000 | _ | 65 | 2750 | 39.4 | 38.97 | _ | _ | _ | _
356 | 50 | _ | _ | _ | _ | 638 | 171 | 15 M | 1000 | _ | 65 | 2750 | 58.31 | 60.18 | _ | _ | _ | _