## Table 1
Mix design (percent by weight) and 7-day compressive strengths and densities of geopolymer mortars with solid powdered lime-based {Ca(OH)2 or CaO} single alkaline activator cured at ambient temperature
| Aluminosilicate sources |  |  |  |  | Alkaline activators |  | Additives
Mix No. | Steel slag | Waste solid brick powder | Waste hollow brick powder | Waste concrete aggregate | Waste solid brick aggregate | Ca(OH)2 powder | CaO powder | Al2(SO4)3 | Gypsum | Microsilica | Superplasticizer | Total | Specific mix design comment | Water/cementitious materials ratio | Replicate 1 weight at at testing (g) | Replicate 2 weight at at testing (g) | Average weight at testing (g) | Replicate 1 density (kg/m3) | Replicate 2 density (kg/m3) | Average 7-day density (kg/m3) | 7-day Compressive Strength (MPa) for Replicate 1 | 7-day Compressive Strength (MPa) for Replicate 2 | Average 7-day Compressive Strength (MPa)
1 | 16 | – | – | 71 | – | 7 | – | 2 | – | 3.8 | 0.2 | 100 | – | 0.47 | 242.6 | 243.4 | 243 | 1940.8 | 1947.2 | 1944 | 17.4 | 16.8 | 17.1
2 | 18 | – | – | 70 | – | 7.8 | – | – | – | 4 | 0.2 | 100 | – | 0.48 | 246.7 | 247.3 | 247 | 1973.6 | 1978.4 | 1976 | 14 | 12 | 13
3 | 18 | – | – | 70 | – | – | 7.8 | – | – | 4 | 0.2 | 100 | – | 0.45 | 222.5 | 223.5 | 223 | 1780 | 1788 | 1784 | 8.5 | 7.5 | 8
4 | 20.8 | – | – | 70 | – | – | 5 | – | – | 4 | 0.2 | 100 | – | 0.6 | 251.6 | 252.4 | 252 | 2012.8 | 2019.2 | 2016 | 15 | 15 | 15
5 | 20 | – | – | 70 | – | – | 5.8 | – | – | 4 | 0.2 | 100 | – | 0.6 | 253.6 | 254.4 | 254 | 2028.8 | 2035.2 | 2032 | 14.8 | 15.2 | 15
6 | 21.6 | – | – | 70 | – | – | 4.3 | – | – | 3.9 | 0.2 | 100 | – | 0.6 | 260.4 | 259.6 | 260 | 2083.2 | 2076.8 | 2080 | 15 | 13 | 14
7 | 17.2 | – | – | 68 | – | 7.5 | – | 3 | 0.5 | 3.6 | 0.2 | 100 | Graded concrete aggregate | 0.5 | 264.3 | 263.7 | 264 | 2114.4 | 2109.6 | 2112 | 12.8 | 11.4 | 12.1
8 | 17 | – | – | 68 | – | 7.5 | – | 3 | 0.5 | 3.8 | 0.2 | 100 | – | 0.7 | 229 | 229 | 229 | 1832 | 1832 | 1832 | 18.9 | 19.1 | 19
9 | 17 | – | – | 68 | – | 7.5 | – | 3 | 0.5 | 3.8 | 0.2 | 100 | Graded concrete aggregate | 0.65 | 236.1 | 235.9 | 236 | 1888.8 | 1887.2 | 1888 | 18.3 | 17.8 | 18.05
10 | 16.9 | – | 2.4 | 67 | – | 7 | – | 6.5 | – | – | 0.2 | 100 | Graded concrete aggregate | 0.52 | 244 | 244 | 244 | 1952 | 1952 | 1952 | 22.2 | 21.9 | 22.05
11 | 17 | – | – | 66.5 | – | 7.3 | – | 6 | – | 3 | 0.2 | 100 | Graded concrete aggregate | 0.53 | 242.4 | 241.6 | 242 | 1939.2 | 1932.8 | 1936 | 17.2 | 16.7 | 16.95
12 | 21 | – | 4.5 | 65 | – | 9.2 | – | – | – | – | 0.3 | 100 | Graded concrete aggregate | 0.5 | 258 | 256 | 257 | 2064 | 2048 | 2056 | 15.4 | 14.8 | 15.1
13 | 21 | – | 4.5 | 65 | – | 9.2 | – | – | – | – | 0.3 | 100 | – | 0.47 | 258 | 258 | 258 | 2064 | 2064 | 2064 | 20.5 | 19.7 | 20.1
14 | 21 | – | 4.5 | 65 | – | 9.2 | – | – | – | – | 0.3 | 100 | Mixed using hot water at 50°C | 0.47 | 258.2 | 257.9 | 258.05 | 2065.6 | 2063.2 | 2064.4 | 17.9 | 17.1 | 17.5
15 | 21 | – | – | 60 | 9.5 | – | 9.2 | – | – | – | 0.3 | 100 | Mixed using hot water at 60°C | 0.47 | 240 | 240 | 240 | 1920 | 1920 | 1920 | 16.8 | 16.2 | 16.5
16 | 28 | 5 | – | 50 | – | 14 | – | – | 0.6 | 2 | 0.4 | 100 | – | 0.43 | 238.5 | 238.3 | 238.4 | 1908 | 1906.4 | 1907.2 | 21.5 | 20.6 | 21.05
17 | 24.5 | – | – | 45 | – | 12.3 | – | 12 | 1.5 | 4.4 | 0.3 | 100 | Graded concrete aggregate | 0.54 | 210.3 | 209.7 | 210 | 1682.4 | 1677.6 | 1680 | 15.5 | 14.8 | 15.15
18 | 28 | – | – | 45 | – | 14 | – | 2.6 | 2.5 | 7.5 | 0.4 | 100 | Graded concrete aggregate | 0.56 | 227 | 227 | 227 | 1816 | 1816 | 1816 | 21 | 21 | 21
19 | 28.9 | – | – | 45 | 20 | – | 5.8 | – | – | – | 0.3 | 100 | Mixed using hot water at 55°C | 0.45 | 249 | 247 | 248 | 1992 | 1976 | 1984 | 11.1 | 10.9 | 11
20 | 29.6 | 10 | – | 45 | – | 14.9 | – | – | – | – | 0.5 | 100 | – | 0.43 | 235.7 | 235.4 | 235.55 | 1885.6 | 1883.2 | 1884.4 | 13 | 13 | 13
21 | 29.5 | – | – | 44.8 | – | 14 | – | 1.6 | 2.5 | 7.3 | 0.3 | 100 | Graded concrete aggregate | 0.54 | 225 | 225 | 225 | 1800 | 1800 | 1800 | 23.7 | 23.3 | 23.5
22 | 30 | – | – | 40 | – | 15 | – | 4.6 | – | 10 | 0.4 | 100 |  | 0.4 | 218 | 218 | 218 | 1744 | 1744 | 1744 | 17.6 | 16.4 | 17
23 | 26.5 | – | – | 40 | – | 13 | – | 4.5 | 5 | 10 | 1 | 100 |  | 0.41 | 203.2 | 202.8 | 203 | 1625.6 | 1622.4 | 1624 | 10.7 | 10.3 | 10.5
24 | 28.4 | – | – | 40 | 25 | – | 6.3 | – | – | – | 0.3 | 100 | Mixed using hot water at 60°C | 0.44 | 257.1 | 256.9 | 257 | 2056.8 | 2055.2 | 2056 | 16.9 | 15.1 | 16
25 | 20 | – | 10 | 35 | – | 20 | – | 7.5 | – | 7.5 | – | 100 | – | 0.47 | 190.9 | 191.1 | 191 | 1527.2 | 1528.8 | 1528 | 10.4 | 9.6 | 10
26 | 28.4 | – | – | 35 | 30 | – | 6.3 | – | – | – | 0.3 | 100 | Mixed using hot water at 50°C | 0.44 | 245.1 | 244.9 | 245 | 1960.8 | 1959.2 | 1960 | 15.2 | 14.8 | 15
27 | 28.4 | – | – | 35 | 30 | – | 6.3 | – | – | – | 0.3 | 100 | Mixed with normal water, cured at 50°C for 24 hours | 0.46 | 235.3 | 233.95 | 234.625 | 1882.4 | 1871.6 | 1877 | 12.9 | 12.1 | 12.5
28 | 0 | – | 48 | 14 | – | 25 | – | 9 | 4 | – | – | 100 | – | 0.46 | 156 | 156 | 156 | 1248 | 1248 | 1248 | 4.3 | 4.7 | 4.5

## Table 2
Mix design (percent by weight) and 7-day compressive strengths and densities of geopolymer mortars with solid powdered NaOH/Na2SiO3-based binary or ternary alkaline activators mostly cured at ambient temperature
| Aluminosilicate sources |  |  |  | Alkaline activators |  |  |  |  | Additives
Mix No. | Steel slag | Waste solid brick powder | Waste concrete aggregate | Waste solid brick aggregate | Ca(OH)2 powder | Ground NaOH pellets | CaCO3 powder | Na2SiO3 powder | Na2SiO3 powder | Gypsum | Microsilica | Superplasticizer | Total* | Specific mix design comment | Water/cementitious materials ratio | Replicate 1 weight at at testing (g) | Replicate 2 weight at at testing (g) | Average weight at testing (g) | Replicate 1 density (kg/m3) | Replicate 2 density (kg/m3) | Average 7-day density (kg/m3) | 7-day Compressive Strength (MPa) for Replicate 1 | 7-day Compressive Strength (MPa) for Replicate 2 | Average 7-day Compressive Strength (MPa)
29 | 20.9 | 5 | 50 | 10 | 10.4 | 3.4 | – | – | – | – | – | 0.3 | 100 | Equivalent NaOH molarity = 4.8 | 0.45 | 261.1 | 261.3 | 261.2 | 2088.8 | 2090.4 | 2089.6 | 23.4 | 22.8 | 23.1
30 | 18 | 5 | 50 | 10 | 12.1 | 4.9 | – | – | – | – | – | – | 100 | Equivalent NaOH molarity = 6.8 | 0.45 | 251.4 | 251.2 | 251.3 | 2011.2 | 2009.6 | 2010.4 | 16.1 | 16.2 | 16.15
31 | 17.1 | 5 | 50 | 10 | 11.4 | 6.5 | – | – | – | – | – | – | 100 | Equivalent NaOH molarity = 9.0 | 0.46 | 262.9 | 262.5 | 262.7 | 2103.2 | 2100 | 2101.6 | 14.2 | 14.8 | 14.5
32 | 17.4 | 5 | 50 | 10 | 10.8 | 6.8 | – | – | – | – | – | – | 100 | Equivalent NaOH molarity = 6.7 | 0.64 | 241.4 | 241.4 | 241.4 | 1931.2 | 1931.2 | 1931.2 | 8.4 | 9.5 | 8.95
33 | 31 | 3 | 50 | 7 | – | 4 | 5 | – | – | – | – | – | 100 | Equivalent NaOH molarity = 5.0, cured at 40°C for 7 days | 0.48 | 235.4 | 235.2 | 235.3 | 1883.2 | 1881.6 | 1882.4 | 18.1 | 18 | 18.05
34 | 25 | 3 | 47 | 5 | 12.5 | 4 | – | – | – | 1.5 | 1.6 | 0.4 | 100 | Equivalent NaOH molarity = 5.0 | 0.42 | 255 | 254.4 | 254.7 | 2040 | 2035.2 | 2037.6 | 21.3 | 21.6 | 21.45
35 | – | 20 | 47 | 10.1 | 12 | 10.9 | – | – | – | – | – | – | 100 | Equivalent NaOH molarity = 16.8, cured at 40°C for 7 days | 0.38 | 254.6 | 254.6 | 254.6 | 2036.8 | 2036.8 | 2036.8 | 9.3 | 9.7 | 9.5
36 | 5** | 3.3 | 43.5 | 18.6 | 8.2 | – | – | 14 | 7 | – | – | 0.4 | 100 | – | 0.37 | 239.3 | 238.7 | 239 | 1914.4 | 1909.6 | 1912 | 5.8 | 6.2 | 6
37 | 26.4 | 3 | 40 | 17 | 10.2 | 3 | – | – | – | – | – | 0.4 | 100 | Equivalent NaOH molarity* = 4.1 | 0.43 | 258 | 257.8 | 257.9 | 2064 | 2062.4 | 2063.2 | 24.3 | 23.9 | 24.1
38 | 36.4 | 3 | 40 | 17 | – | 1.6 | 2 | – | – | – | – | – | 100 | Equivalent NaOH molarity = 2.0, cured at 40°C for 7 days | 0.47 | 234.4 | 234 | 234.2 | 1875.2 | 1872 | 1873.6 | 21 | 21.3 | 21.15
Note: There was collective grinding of the powdered materials for all mixes. Samples were cured at ambient temperature unless stated otherwise in the specific mix design comment.
*The equivalent NaOH molarity is calculated as though the NaOH pellets were dissolved in the water and used in viscous solution form. **Waste glass powder replaced steel slag.

## Table 3
Mix design (percent by weight) and 7-day compressive strengths and densities of geopolymer mortars with viscous solutions of caustic soda-based (NaOH or NaOH-Na2SiO3) single or binary alkaline activators cured at 40°C temperature
| Aluminosilicate sources |  |  |  |  | Alkaline activators
Mix No. | Steel slag | Waste solid brick powder | Waste glass powder | Waste concrete aggregate | Waste solid brick aggregate | Ca(OH)2 powder | 12 M NaOH solution / Cementitious materials ratio | 12 M NaOH-Na2SiO3 solution / Cementitious materials ratio | Superplasticizer | Total* | Specific mix design comment | Replicate 1 weight at at testing (g) | Replicate 2 weight at at testing (g) | Average weight at testing (g) | Replicate 1 density (kg/m3) | Replicate 2 density (kg/m3) | Average 7-day density (kg/m3) | 7-day Compressive Strength (MPa) for Replicate 1 | 7-day Compressive Strength (MPa) for Replicate 2 | Average 7-day Compressive Strength (MPa)
39 | 32.1 | 3 | – | 40 | 17 | 7.5 | 0.62 | – | 0.4 | 100 | There was collective grinding of the powdered materials. Specimens cured at 40°C for 7 days | 262.7 | 262.3 | 262.5 | 2101.6 | 2098.4 | 2100 | 25.4 | 24.6 | 25
40 | 24.6 | 10 | 10 | 35 | 15 | 5 | – | 0.58 | 0.4 | 100 | There was collective grinding of the powdered materials. Specimens cured at 40°C for 7 days | 240.8 | 241 | 240.9 | 1926.4 | 1928 | 1927.2 | 17.1 | 17.3 | 17.2

## Fig 1 - Conc. Agg. Sieve Curve
Mass of waste concrete aggregate (g)
Total pre-sieving | 2040 | Percent retained (%) | Cumulative percent retained (%) | Percentage passing (%) | Sieve sizes (mm) | Percentage passing (%)
4 mm | 0 | 0 | 0 | 100 | < 0.075 | 1.176471
3.15 mm | 192 | 9.411765 | 9.411765 | 90.58824 | < 0.15 | 10.58824
2 mm | 624 | 30.58824 | 40 | 60 | < 0.5 | 40
1 mm | 240 | 11.76471 | 51.76471 | 48.23529 | < 1.0 | 48.23529
500 micron | 168 | 8.235294 | 60 | 40 | < 2.0 | 60
150 micron | 600 | 29.41176 | 89.41176 | 10.58824 | < 3.15 | 90.58824
75 micron | 192 | 9.411765 | 98.82353 | 1.176471 | < 4.0 | 100
Pan | 24 | 1.176471 | 100 | 0
Total | 2040